## Summary
Test Reports Summary
| Client name: |  |  | Xinsha Holding Pte Ltd
| Address: |  |  | 9 Temasek Boulevard #22-03 Suntec Tower 2 | [11 empty] | Job Ref.: |  |  | X-2026-522
|  |  |  | Singapore 038989 | [11 empty] | Vessel Name: |  |  | JIAHE 99
| Project Code/Title: |  |  | Reclamation Sand Testing | [11 empty] | VOY No.: |  |  | JH99-96N
SAMPLING DATE | CARGO HOLD | P/F | BS SIEVE SIZE (mm) | [6 empty] | Silt and Coral/ Shell Content | Shear Angle | Moisture Content | CHEMICAL ANALYSIS | [11 empty] | Organic Matter Content
|  |  | 0.06 | 0.2 | 0.6 | 0.85 | 1.18 | 2 | 3 |  |  |  | As | Ba | Cd | Co | Cr | Cu | Pb | Hg | Mo | Ni | Se | Zn |  | Date received | 2026-04-10
|  |  | 0-10 | 0-15 | 10-50 | 15-75 | 30-85 | 60-100 | 85-100 | < 15% | 32o - 45o | - | 30 | 200 | 2 | 20 | 100 | 35 | 100 | 0.5 | 10 | 35 | 20 | 200 | - | Date report | 2026-04-13
2026-04-08 | 2-C | PASS | 1 | 5 | 24 | 37 | 56 | 82 | 94 | 1.67182 | 38.39091 | 9.552792 | <1 | 1.9896 | <1 | <1 | 1.0195 | <1 | 1.4709 | <0.3 | <1 | 1.342 | <1 | 5.19 | 0.1170211
2026-04-08 | 3-A | PASS | 1 | 7 | 26 | 35 | 57 | 84 | 95 | 1.153925 | 37.59854 | 9.730005 | N/A | N/A | N/A | N/A | N/A | N/A | N/A | N/A | N/A | N/A | N/A | N/A | 0.1063881
2026-04-08 | 3-D | PASS | 1 | 3 | 19 | 24 | 41 | 73 | 90 | 1.605095 | 38.82277 | 9.725261 | N/A | N/A | N/A | N/A | N/A | N/A | N/A | N/A | N/A | N/A | N/A | N/A | 0.1075301
2026-04-08 | 4-A | PASS | 1 | 8 | 38 | 59 | 73 | 92 | 100 | 1.417238 | 37.00225 | 9.604379 | N/A | N/A | N/A | N/A | N/A | N/A | N/A | N/A | N/A | N/A | N/A | N/A | 0.1042963
2026-04-08 | 4-D | PASS | 1 | 2 | 18 | 24 | 41 | 72 | 88 | 1.653936 | 39.36809 | 9.895713 | N/A | N/A | N/A | N/A | N/A | N/A | N/A | N/A | N/A | N/A | N/A | N/A | 0.1038391
2026-04-08 | 5-B | PASS | 1 | 5 | 26 | 36 | 57 | 83 | 95 | 1.526159 | 38.06094 | 9.879084 | N/A | N/A | N/A | N/A | N/A | N/A | N/A | N/A | N/A | N/A | N/A | N/A | 0.1012237
Formulas:
SAMPLING DATE = [SAMPLING DATE, row above]
R.A.K Materials Consultants Pte Ltd
Block 2032 Bukit Batok Street 23
#01-298 Singapore 659537
Tel: +65 65610129
Email: rakmat@singnet.com.sg
Website: www.rakmat.com.sg

## coral + org
Shell content by LOI (SANS 5840:2008)
Code: | X-2026-522 | [5 empty] | Tested by : |  | OL
Name of Vessel : |  | JIAHE 99 | [5 empty] | Sampling Date : | 2026-04-08
no. | Sample ID |  | weight of crucible, g |  | weight of sample, g | weight of crucioble + sample, g |  | total weight @ 550°C | total weight @ 950°C
1 | JH99-96N-2C |  | 14.7372 |  | 10.0014 | 24.7386 |  | 24.70745 | 24.6735
2 | JH99-96N-3A |  | 14.6154 |  | 10.0079 | 24.6233 |  | 24.58934 | 24.56056
3 | JH99-96N-3D |  | 14.7721 |  | 10.0083 | 24.7804 |  | 24.75242 | 24.71699
4 | JH99-96N-4A |  | 15.2332 |  | 10.0093 | 25.2425 |  | 25.216 | 25.18884
5 | JH99-96N-4D |  | 14.5188 |  | 10.0144 | 24.5332 |  | 24.50632 | 24.47312
6 | JH99-96N-5B |  | 15.0399 |  | 10.0036 | 25.0435 |  | 25.01608 | 24.97973
no. | Sample ID |  | weight of sample, g (0.5-5g) |  | Volume of Titrant used in Blank, ml | Volume of titrant used in Sample, ml
|  |  | TEST 1 | TEST 2 |  | TEST 1 | TEST 2
1 | JH99-96N-2C |  | 2.001015 | 2.007273 | 20.7 | 19.96 | 20.06
2 | JH99-96N-3A |  | 2.004113 | 2.019527 |  | 20.13 | 20.01
3 | JH99-96N-3D |  | 2.005259 | 2.008625 |  | 20.07 | 20.06
4 | JH99-96N-4A |  | 2.005986 | 2.002308 |  | 20.13 | 20.04
5 | JH99-96N-4D |  | 2.008593 | 2.018103 |  | 20.02 | 20.15
6 | JH99-96N-5B |  | 2.008945 | 2.019685 |  | 20.12 | 20.08
7
8
9
10

## CV1
TEST REPORT
| Client Name | : | Xinsha Holding Pte Ltd
| Address | : | 9 Temasek Boulevard #22-03 Suntec Tower 2
Singapore 038989
| Tel No/Fax No | : | 66630637/66630657
| Email | : | shu@xinshaholding.com
| Attention to | : | Mr Shu Changhong
| Project Code/Title | : | Reclamation Sand Testing
| Test Method | : | 1) | Particle Size Distribution
|  |  | 2) | Silt and Coral/Shell Content
|  |  | 3) | Moisture Content
|  |  | 4) | Shear Strength by Direct Shear (Small Shearbox Apparatus)
|  |  | 5) | Determination of Organic Content
|  |  | 6) | 12 Metallic Elements Analysis
| Test Standards | : | 1) | BS 812-103.1:1985
|  |  | 2) | BS 812-103.1:1985 & SANS 5840:2008 (Ignition Method)
|  |  | 3) | BS 1377-2:1990 Clause 3(Part 3.2)
|  |  | 4) | BS 1377-7:1990 Clause 4(Part 4.5.4)
|  |  | 5) | BS 1377-3: 2018 Section 4
|  |  | 6) | EPA 3051A & 6010D
| Job Ref. | : | X-2026-522-1
| Vessel Name | : | JIAHE 99
| VOY No. | : | JH99-96N
| Client Ref./Sample ID | : | 2-C
| Sampling Date | : | 2026-04-08
| Date Received | : | 2026-04-10
| Date of Report | : | 2026-04-13
| Total Pages | : | 5 (including cover page)
| Remarks | : | Please refer to Appendix for photographs of samples as received
R.A.K Materials Consultants Pte Ltd
Block 2019 Bukit Batok Street 23
#01-268 & #03-268 Singapore 659524
Tel: +65 65615366
Email: rakmat@singnet.com.sg
Website: www.rakmat.com.sg
Terms&Conditions
The results reported herein have been performed in accordance with the terms of accreditation under the Singapore Accreditation Council
The report is prepared on the basis of the required experiments and the particular materials presented for testing to RAK Materials Consultants Pte Ltd (RAK). RAK assumes no liability for differences in the quality or other features of presented products under circumstances that are not controlled by RAK. This report is not a recommendation for the product or material being tested or endorsed. The test result(s) and conclusion(s) in this report relate to the sample(s) tested as described herein.
RAK agrees to use a reasonable degree of diligence in the way tests, inspections or services are performed, but no warranties are given and none can be implied directly or indirectly in relation to the test results, services or facilities of RAK. RAK shall not be responsible for any unique, consequential or collateral harm.
The report shall not be reproduced except in full and unless approval in writing has been given by RAK.
No other third party can receive the Report through RAK unless it is stipulated in the RAK Request Form or has obtained written instructions from the authority to authorize RAK to do so.
The Report shall not be used in advertising without RAK's written permission.

## TR1
[24 empty] | JOB REF: | X-2026-522-1
Page 2 of 5
1. Determination of Particle Size Distribution (BS 812-103.1:1985)
Sieve Size(mm) | [7 empty] | Culmulative % Passing | [7 empty] | Lower Limit (JTC Requirement) |  |  |  |  | Upper Limit (JTC Requirement)
3 | [7 empty] | 94 | [7 empty] | 85 |  |  |  |  | 100
2 | [7 empty] | 82 | [7 empty] | 60 |  |  |  |  | 100
1.18 | [7 empty] | 56 | [7 empty] | 30 |  |  |  |  | 85
0.85 | [7 empty] | 37 | [7 empty] | 15 |  |  |  |  | 75
0.6 | [7 empty] | 24 | [7 empty] | 10 |  |  |  |  | 50
0.2 | [7 empty] | 5 | [7 empty] | 0 |  |  |  |  | 15
0.063 | [7 empty] | 1 | [7 empty] | 0 |  |  |  |  | 10
Remarks: |  |  |  | 1) Sand tested met JTC requirements for overall limits.
2) Washing and sieving method was used for the above test.
2. Silt Content (BS 812-103.1:1985) and Coral / Shell Content (SANS 5840:2008)
Silt Content (%) from passing 0.063mm sieve | [16 empty] | 0.9 |  |  |  |  | JTC Requirement
Coral /Shell Content (%) | [16 empty] | 0.7718203
Total (%) | [16 empty] | 1.67182 |  |  |  |  | Not more than 15%
3. Determination of Moisture Content (BS 1377-2:1990 Clause 3(Part 3.2))
Moisture Content (%) | [16 empty] | 9.552792
Remarks: |  |  |  | Oven-drying method was used for the determination of moisture content
[24 empty] | JOB REF: | X-2026-522-1
Page 3 of 5
4. Shear Strength by Direct Shear (Small Shearbox Apparatus) (BS 1377-7:1990 Clause 4 (Part 4.5.4))
Maximum Dry Density, Mg/m3 | [17 empty] | 1.677045
Minimum Dry Density, Mg/m3 | [17 empty] | 1.428571
% Retained on 2.0mm Sieve (%) | [17 empty] | 17.99683
Shearing Rate (mm/min) | [17 empty] | 1.5
Condition for relative density of 35% | [9 empty] | Initial Bulk Density (Mg/m3) | [7 empty] | 1.650636
[10 empty] | Initial Dry Density (Mg/m3) | [7 empty] | 1.506704
Angle of Shearing Resistance φ' (°) | Angle of Shearing Resistance φ' (°) | Angle of Shearing Resistance φ' (°) | Angle of Shearing Resistance φ' (°) | Angle of Shearing Resistance φ' (°) | Angle of Shearing Resistance φ' (°) | Angle of Shearing Resistance φ' (°) | Angle of Shearing Resistance φ' (°) | Angle of Shearing Resistance φ' (°) | Angle of Shearing Resistance φ' (°) | Angle of Shearing Resistance φ' (°) | Angle of Shearing Resistance φ' (°) | Angle of Shearing Resistance φ' (°) | Angle of Shearing Resistance φ' (°) | Angle of Shearing Resistance φ' (°) | JTC Requirement
38.39091 | [14 empty] | Limit of 32°-45°
Normal Stress (kPa) | [11 empty] | 0 |  |  | 50 |  |  |  | 100 |  |  |  | 150
Max. Shear Stress (kPa) | [11 empty] | 0 |  |  | 34.90415 |  |  |  | 75.37 |  |  |  | 118.5667
Horizontal displacement (mm) | [11 empty] | 0 |  |  | 3.16 |  |  |  | 4.25 |  |  |  | 4.28
5. Determination of Organic Matter Content (BS 1377-3: 2018, Section 4)
Organic Matter Content (%) | [16 empty] | 0.1170211
[24 empty] | JOB REF: | X-2026-522-1
Page 4 of 5
6. 12 Metallic Analysis (EPA 3051A & EPA 6010C)
Element | [10 empty] | Results (ppm) | [8 empty] | Upper Limit Concentration(ppm) | [6 empty] | ICP values
Arsenic, As | [10 empty] | <1 | [8 empty] | 30 | [6 empty] | 0.753
Barium, Ba | [10 empty] | 1.9896 | [8 empty] | 200 | [6 empty] | 1.9896
Cadmium, Cd | [10 empty] | <1 | [8 empty] | 2 | [6 empty] | 0.137
Cobalt, Co | [10 empty] | <1 | [8 empty] | 20 | [6 empty] | 0.1096
Chromium, Cr | [10 empty] | 1.0195 | [8 empty] | 100 | [6 empty] | 1.0195
Copper, Cu | [10 empty] | <1 | [8 empty] | 35 | [6 empty] | 0.658
Lead, Pb | [10 empty] | 1.4709 | [8 empty] | 100 | [6 empty] | 1.4709
Mercury, Hg | [10 empty] | <0.3 | [8 empty] | 0.5 | [6 empty] | -0.1809
Molybdenum, Mo | [10 empty] | <1 | [8 empty] | 10 | [6 empty] | 0.61085
Nickel, Ni | [10 empty] | 1.342 | [8 empty] | 35 | [6 empty] | 1.342
Selenium, Se | [10 empty] | <1 | [8 empty] | 20 | [6 empty] | -0.1896
Zinc, Zn | [10 empty] | 5.19 | [8 empty] | 200 | [6 empty] | 5.19
Remarks:
· |  |  |  | < = Less than
· |  |  |  | Samples are digested according to EPA3051A, measured using ICP-OES
· |  |  |  | All tested items are expressed in ppm, which equivalent to mg/kg
[24 empty] | JOB REF: | X-2026-522-1
Page 5 of 5
APPENDIX
Photographs of sample received:
F148 corner
height 10cm
width 13cm
F170 corner
height 10cm
width 13cm
PREPARED BY
__________________________
Jocelyn Lee Jia Min
Lab Engineer
AUTHORISED BY
__________________________
Ken Lee
Managing Director

## DS1
DATASHEET
DETERMINATION OF PARTICLE SIZE DISTRIBUTION - SIEVE TESTS
Page 1 of 1
PROJECT CODE |  | : | Reclamation Sand Testing | [10 empty] | DATE |  |  | : | 2026-04-10
JOB REF |  | : | X-2026-522-1 | [10 empty] | TESTED BY |  |  | :
CLIENT SAMPLE REF |  | : | 2-C | [10 empty] | CHECKED BY |  |  | :
TEST METHOD |  | :
METHOD USED: |  | Ö | WASHING AND SEIVING | [9 empty] | DRY SIEVING
MASS RECORD | [6 empty] | ORIGINAL DRY MASS, M1 (g) | [8 empty] | DRY MASS AFTER WASH, M2 (g)
Mass of oven-dried sample + tray | [6 empty] | 815.4 | [8 empty] | 814.9
Mass of tray | [6 empty] | 437 | [8 empty] | 437
Mass of sample | [6 empty] | 378.4 | [8 empty] | 377.9
Dry mass of fines removed by washing M1 – M2 = | [15 empty] | 0.5
SIEVE SIZE (mm) | INDIVIDUAL WEIGHT RETAINED (g) |  |  | CUMULATIVE WEIGHT RETAINED (g) |  |  |  | CUMULATIVE PERCENTAGE RETAINED (%) |  |  |  | CUMULATIVE PERCENTAGE PASSING (%) |  |  | JTC REQUIREMENT |  |  |  |  | MEET REQUIREMENT (Y/N)
[15 empty] | LOWER |  | UPPER
3 | 22.7 |  |  | 22.7 |  |  |  | 5.998943 |  |  |  | 94 |  |  | 85 |  | 100 |  |  | Y
2 | 45.4 |  |  | 68.1 |  |  |  | 17.99683 |  |  |  | 82 |  |  | 60 |  | 100 |  |  | Y
1.18 | 98.4 |  |  | 166.5 |  |  |  | 44.00106 |  |  |  | 56 |  |  | 30 |  | 85 |  |  | Y
0.85 | 71.9 |  |  | 238.4 |  |  |  | 63.00211 |  |  |  | 37 |  |  | 15 |  | 75 |  |  | Y
0.6 | 49.2 |  |  | 287.6 |  |  |  | 76.00423 |  |  |  | 24 |  |  | 10 |  | 50 |  |  | Y
0.2 | 71.9 |  |  | 359.5 |  |  |  | 95.00529 |  |  |  | 5 |  |  | 0 |  | 15 |  |  | Y
0.063 | 15.1 |  |  | 374.6 |  |  |  | 98.99577 |  |  |  | 1 |  |  | 0 |  | 10 |  |  | Y
Pan | 3 |  |  | 377.6 |  |  |  | 99.78858 |  |  |  | 0
TOTAL | 377.6
Percentage fines (f) passing the 63µm sieve [(M1-M2)+P/M1 x 100] for washing and sieving, [100P/M1] for dry sieving = | [14 empty] | 0.9
(M2 - Total)/M2 x 100 = (shall be < 1 %) | [14 empty] | 0.07938608
DATASHEET
DETERMINATION OF MAXIMUM AND MINIMUM DRY DENSITY
Page 1 of 1
PROJECT CODE |  | : | Reclamation Sand Testing | [10 empty] | DATE |  |  | : | 2026-04-10
JOB REF |  | : | X-2026-522-1 | [10 empty] | TESTED BY |  |  | :
CLIENT SAMPLE REF |  | : | 2-C | [10 empty] | CHECKED BY |  |  | :
TEST METHOD |  | : | BS 1377-4: 1990, 4.2 & BS 1377-4: 1990, 4.4
DETERMINATION OF MAXIMUM DENSITY OF SANDS (BS 1377-4: 1990, 4.2)
Internal dimensions of mould |  | Diameter of Mould (to 0.1 mm) | [8 empty] | 104.6
|  | Height of Mould (to 0.1 mm) | [8 empty] | 115.05
V, internal volume of mould (in cm3) | [10 empty] | 988.6439
TEST REF. | [10 empty] | TEST 1 | [5 empty] | TEST 2
Weight of tray, g | [10 empty] | 597 | [5 empty] | 554
Dry compacted sample + tray, g (to the nearest 1 g) | [10 empty] | 2250 | [5 empty] | 2212
Dry compacted sample, g (to the nearest 1 g) | [10 empty] | 1653 | [5 empty] | 1658
m, the greater of the 2 dry compacted masses, g | [10 empty] | 1658
Max dry density, ρdmax (Mg/m3) = m/V, to the nearest 0.01 | [10 empty] | 1.677045
* If the 2 dry masses differ by > 50g, repeat the procedure with fresh sample | [12 empty] | : | 5
* Including particle size > 2mm if they are < 10%.
DETERMINATION OF MINIMUM DENSITY OF SANDS (BS 1377-4: 1990, 4.4)
PREPARATION OF SAMPLE
Total weight of sample (g) |  |  |  | Weight retained on 2 mm sieve (g) | [9 empty] | Percentage Retained on 2 mm Sieve (%)
1000
VOLUME READING (to the nearest 10 mL) |  |  |  |  | READING 1 |  |  |  | 700 | [5 empty] | READING 6 |  |  | 690
[5 empty] | READING 2 |  |  |  | 690 | [5 empty] | READING 7 |  |  | 700
[5 empty] | READING 3 |  |  |  | 690 | [5 empty] | READING 8 |  |  | 700
[5 empty] | READING 4 |  |  |  | 700 | [5 empty] | READING 9 |  |  | 690
[5 empty] | READING 5 |  |  |  | 690 | [5 empty] | READING 10 |  |  | 690
V, the greatest of the 10 volume readings recorded (mL) | [14 empty] | 700
Min dry density, ρdmin (Mg/m3) = 1000/V, to the nearest 0.01 | [14 empty] | 1.428571
* Excluding all > 2mm size particle.
DATASHEET
DETERMINATION OF SHEAR STRENGTH BY DIRECT SHEAR (SMALL SHEARBOX APPARATUS)
Page 1 of 1
PROJECT CODE |  | : | Reclamation Sand Testing | [10 empty] | DATE |  |  | : | 2026-04-10
JOB REF |  | : | X-2026-522-1 | [10 empty] | TESTED BY |  |  | :
CLIENT SAMPLE REF |  | : | 2-C | [10 empty] | CHECKED BY |  |  | :
TEST METHOD |  | :
INFORMATION OF SAND SAMPLE | [14 empty] | NOMINAL DIMENSIONS
Mass of container | [8 empty] | g | 437 |  |  |  |  | Internal Plan Dimension of Shearbox
Mass of wet test portion + container | [8 empty] | g | 851 |  |  |  |  | Length |  | L1 mm |  | 60
Mass of dry test portion + container | [8 empty] | g | 814.9 |  |  |  |  | Length |  | L2 mm |  | 60
Moisture content | [8 empty] | w % | 9.552792 |  |  |  |  | Area |  | A mm2 |  | 3600
Max dry density | [8 empty] | rdmax Mg/m3 | 1.677045 |  |  |  |  | Height |  | H mm |  | 20
Min dry density | [8 empty] | rdmin Mg/m3 | 1.428571 |  |  |  |  | Volume |  | V cm3 |  | 72000
CONDITION TO ACHIEVE DESIRED DENSITY
Desired density: Relative density | [8 empty] | % | 35 |  |  |  |  | Mass of sample M = AH0 X ρ (g)
Initial Dry Density (ρdmin.ρdmax)/(0.65.ρdmax+0.35.ρdmin) | [8 empty] | ρd (Mg/m3) | 1.506704 |  |  |  |  | 126.5708
Initial Bulk Density = ρd.(100+w)/100 | [8 empty] | ρ (Mg/m3) | 1.650636
SHEARBOX DETAILS AND SETTING UP
Top of box to top of baseplate | [8 empty] | h1 mm | 37.6
Top of box to top porous plate | [8 empty] | h2 mm | 10
Combined thickness of plate | [8 empty] | tp mm | 6.3
Sample thickness H0 = h1 - (h2 + tp) | [8 empty] | mm | 21.3
CONSOLIDATION (Clause 4.5.2)
Dry Sand or free-draining saturated sand consolidateds very rapidly, therefor consolidatin readings are not necessary and a rapid test is suitable.
SHEARING: SINGLE STAGE TESTS (Clause 4.5.4)
Rate of Displacement (mm/min) | [6 empty] | 2
Stress Applied (kN/m2) | [6 empty] | 0 |  |  |  |  | 50 |  |  |  | 100 |  |  |  | 150
Mass of sample (in g) | [6 empty] | 126.5708 |  |  |  |  | 126.5708 |  |  |  | 126.5708 |  |  |  | 126.5708
Maximum Load (kN) | [6 empty] | 0 |  |  |  |  | 0 |  |  |  | 0 |  |  |  | 0
Shear Stress (kN/m2) | [6 empty] | 0 |  |  |  |  | 34.90415 |  |  |  | 75.37 |  |  |  | 118.5667
Angle of Shearing Resistance (°) | [11 empty] | Apparent Cohesion c' (kPa)
Cohesion (kPa) | [11 empty] | 0
DATASHEET
DETERMINATION OF SHELL CONTENT IN FINE AGGREGATES
Page 1 of 1
PROJECT CODE |  | : | Reclamation Sand Testing | [10 empty] | DATE |  |  | : | 2026-04-10
JOB REF |  | : | X-2026-522-1 | [10 empty] | TESTED BY |  |  | :
CLIENT SAMPLE REF |  | : | 2-C | [10 empty] | CHECKED BY |  |  | :
TEST METHOD |  | : | SANS 5840:2008
DETERMINATION OF CORAL CONTENT | [16 empty] | TEST
a = mass of the crucible and lid, g | [16 empty] | 14.7372
b = mass of the crucible, and test specimen, g | [16 empty] | 24.7386
c = mass of the crucible, test specimen after initial ignition, g | [16 empty] | 24.70745
d = mass of the crucible, test specimen after final ignition, g | [16 empty] | 24.6735
Coral Content = [(c-d) x 2.274 / (b-a)] x 100 | [16 empty] | 0.7718203
DATASHEET
DETERMINATION OF THE ORGANIC MATTER CONTENT
Page 1 of 1
PROJECT CODE |  |  | : | Reclamation Sand Testing | [9 empty] | DATE |  |  | : | 2026-04-10
JOB REF |  |  | : | X-2026-522-1 | [9 empty] | TESTED BY |  |  | :
CLIENT SAMPLE REF |  |  | : | 2-C | [9 empty] | CHECKED BY |  |  | :
TEST METHOD |  |  | : |  | BS 1377-3: 1990, Clause 3
Type 1 as a tick
Qualitative check for sulphides | [5 empty] | Observation | [5 empty] | H2S is present (filter paper turns to black)
[10 empty] | 1 |  | H2S isn't present
Qualitative check for chlorides | [5 empty] | Observation | [5 empty] | Chloride is present (Silver nitrate test: White precipitate form)
[10 empty] | 1 |  | Chloride isn't present
x = total volume of ferrous sulphate solution used in the standardization, mL | [18 empty] | 20.7
Analysis for Organic Matter | [13 empty] | Test 1 |  |  |  |  | Test 2
m3 = mass of sand used in the test, g | [13 empty] | 2.001015 |  |  |  |  | 2.007273
y = total volume of ferrous sulphate solution used, mL | [13 empty] | 19.96 |  |  |  |  | 20.06
Total volume V (in mL) of potassium dichromate solution used to oxidize organic matter in the sample | [13 empty] | 0.3753623 |  |  |  |  | 0.3246377
Percentage Organic Matter Content, % | [13 empty] | 0.1256826 |  |  |  |  | 0.1083595
Average Percentage Organic Matter Content, % | [13 empty] | 0.1170211
* If the individual results expressed as a percentage of organic matter differ by more than 2%, repeat the test starting with two new representative portions of soil.

## SB1
DATASHEET
DETERMINATION OF SHEAR STRENGTH BY DIRECT SHEAR
Page 1 of 1
PROJECT CODE: |  |  | Reclamation Sand Testing | [9 empty] | DATE: | 2026-04-10
JOB REF: |  |  | X-2026-522-1 | [9 empty] | PREPARED BY:
CLIENT SAMPLE REF: |  |  | 2-C | [9 empty] | APPROVED BY:
| 50kPa |  |  |  |  | 100kPa |  |  |  |  | 150kPa | [5 empty] | 50kpa
| N0 | Load | H. Displac. | Adjustment | Stress | N0 | Load | H. Displac. | Adjustment | Stress | N0 | Load | H. Displac. | Adjustment | Stress | Max Load: |  | 0
| 0 |  | 0.49 | 0 | 0 | 0 |  | 0.54 | 0 | 0 | 0 |  | 1.4 | 0 | 0 | Max Stress: |  | 34.90415 | 118.5667
| 1 |  | 0.51 | 0.01999998 | 0.7801083 | 1 |  | 0.55 | 0.00999999 | 1.4 | 1 |  | 1.41 | 0.01 | 1.944444 | H. Displacement: |  | 3.16 | 4.28
| 2 |  | 0.87 | 0.38 | 7 | 2 |  | 0.85 | 0.35 | 14.3 | 2 |  | 1.45 | 0.14000008 | 13
| 3 |  | 1.25 | 0.76 | 13 | 3 |  | 1.19 | 0.69 | 28.1 | 3 |  | 1.82 | 0.4100001 | 29.72222 |  | 100kpa
| 4 |  | 1.57 | 1.08 | 19 | 4 |  | 1.54 | 1.04 | 38.8 | 4 |  | 2.17 | 0.7600001 | 49.72222 | Max Load: |  | 0
| 5 |  | 1.88 | 1.39 | 23.84303 | 5 |  | 1.9 | 1.4 | 45.01222 | 5 |  | 2.52 | 1.11 | 62.77778 | Max Stress: |  | 75.37
| 6 |  | 2.24 | 1.75 | 27.44339 | 6 |  | 2.43 | 1.76 | 52.36111546 | 6 |  | 2.86 | 1.45 | 74.44444 | H. Displacement: |  | 4.25
| 7 |  | 2.6 | 2.11 | 30.26365 | 7 |  | 2.73 | 2.11 | 57.62278 | 7 |  | 3.21 | 1.8 | 84.16666
| 8 |  | 2.94 | 2.45 | 32.5839 | 8 |  | 3.01 | 2.47 | 62.06903 | 8 |  | 3.55 | 2.14 | 93.33334 |  | 150kpa
| 9 |  | 3.29 | 2.8 | 33.92404 | 9 |  | 3.41 | 2.81 | 65.97166 | 9 |  | 3.91 | 2.5 | 101.1111 | Max Load: |  | 0
| 10 |  | 3.65 | 3.16 | 34.90415 | 10 |  | 3.76 | 3.16 | 69.8 | 10 |  | 4.27 | 2.86 | 106.9444 | Max Stress: |  | 118.5667
| 11 |  | 4.01 | 3.52 | 34.424225 | 11 |  | 4.13 | 3.53 | 72.4 | 11 |  | 4.63 | 3.22 | 112.7778 | H. Displacement: |  | 4.28
| 12 |  | 4.37 | 3.88 | 33.9 | 12 |  | 4.5 | 3.9 | 74.68 | 12 |  | 4.98 | 3.57 | 116.8333
| 13 |  | 4.73 | 4.24 | 33.1 | 13 |  | 4.85 | 4.25 | 75.37 | 13 |  | 5.33 | 3.92 | 118.2222
| 14 |  | 5.03 | 4.54 | 32.1 | 14 |  | 5.21 | 4.61 | 75.2 | 14 |  | 5.69 | 4.28 | 118.5667
| 15 |  |  |  |  | 15 |  | 5.56 | 4.96 | 74.6 | 15 |  | 6.06 | 4.65 | 118.2778
| 16 |  |  |  |  | 16 |  | 6.03 | 5.33 | 73.8 | 16 |  | 6.42 | 5.01 | 117.7778
| 17 |  |  |  |  | 17 |  | 6.33 | 5.63 | 73 | 17 |  | 6.72 | 5.31 | 117.1
| 18 |  |  |  |  | 18 |  |  |  |  | 18 |  | 7.02 | 5.65 | 116.3
| 19 |  |  |  |  | 19 |  |  |  |  | 19
| 20 |  |  |  |  | 20 |  |  |  |  | 20
| 21 |  |  |  |  | 21 |  |  |  |  | 21

## CV1 (2)
TEST REPORT
| Client Name | : | Xinsha Holding Pte Ltd
| Address | : | 9 Temasek Boulevard #22-03 Suntec Tower 2
Singapore 038989
| Tel No/Fax No | : | 66630637/66630657
| Email | : | shu@xinshaholding.com
| Attention to | : | Mr Shu Changhong
| Project Code/Title | : | Reclamation Sand Testing
| Test Method | : | 1) | Particle Size Distribution
|  |  | 2) | Silt and Coral/Shell Content
|  |  | 3) | Moisture Content
|  |  | 4) | Shear Strength by Direct Shear (Small Shearbox Apparatus)
|  |  | 5) | Determination of Organic Content
|  |  | 6) | 12 Metallic Elements Analysis
| Test Standards | : | 1) | BS 812-103.1:1985
|  |  | 2) | BS 812-103.1:1985 & SANS 5840:2008 (Ignition Method)
|  |  | 3) | BS 1377-2:1990 Clause 3(Part 3.2)
|  |  | 4) | BS 1377-7:1990 Clause 4(Part 4.5.4)
|  |  | 5) | BS 1377-3: 2018 Section 4
|  |  | 6) | EPA 3051A & 6010D
| Job Ref. | : | X-2026-522-2
| Vessel Name | : | JIAHE 99
| VOY No. | : | JH99-96N
| Client Ref./Sample ID | : | 3-A
| Sampling Date | : | 2026-04-08
| Date Received | : | 2026-04-10
| Date of Report | : | 2026-04-13
| Total Pages | : | 5 (including cover page)
| Remarks | : | Please refer to Appendix for photographs of samples as received
R.A.K Materials Consultants Pte Ltd
Block 2019 Bukit Batok Street 23
#01-268 & #03-268 Singapore 659524
Tel: +65 65615366
Email: rakmat@singnet.com.sg
Website: www.rakmat.com.sg
Terms&Conditions
The results reported herein have been performed in accordance with the terms of accreditation under the Singapore Accreditation Council
The report is prepared on the basis of the required experiments and the particular materials presented for testing to RAK Materials Consultants Pte Ltd (RAK). RAK assumes no liability for differences in the quality or other features of presented products under circumstances that are not controlled by RAK. This report is not a recommendation for the product or material being tested or endorsed. The test result(s) and conclusion(s) in this report relate to the sample(s) tested as described herein.
RAK agrees to use a reasonable degree of diligence in the way tests, inspections or services are performed, but no warranties are given and none can be implied directly or indirectly in relation to the test results, services or facilities of RAK. RAK shall not be responsible for any unique, consequential or collateral harm.
The report shall not be reproduced except in full and unless approval in writing has been given by RAK.
No other third party can receive the Report through RAK unless it is stipulated in the RAK Request Form or has obtained written instructions from the authority to authorize RAK to do so.
The Report shall not be used in advertising without RAK's written permission.

## TR1 (2)
[24 empty] | JOB REF: | X-2026-522-2
Page 2 of 5
1. Determination of Particle Size Distribution (BS 812-103.1:1985)
Sieve Size(mm) | [7 empty] | Culmulative % Passing | [7 empty] | Lower Limit (JTC Requirement) |  |  |  |  | Upper Limit (JTC Requirement)
3 | [7 empty] | 95 | [7 empty] | 85 |  |  |  |  | 100
2 | [7 empty] | 84 | [7 empty] | 60 |  |  |  |  | 100
1.18 | [7 empty] | 57 | [7 empty] | 30 |  |  |  |  | 85
0.85 | [7 empty] | 35 | [7 empty] | 15 |  |  |  |  | 75
0.6 | [7 empty] | 26 | [7 empty] | 10 |  |  |  |  | 50
0.2 | [7 empty] | 7 | [7 empty] | 0 |  |  |  |  | 15
0.063 | [7 empty] | 1 | [7 empty] | 0 |  |  |  |  | 10
Remarks: |  |  |  | 1) Sand tested met JTC requirements for overall limits.
2) Washing and sieving method was used for the above test.
2. Silt Content (BS 812-103.1:1985) and Coral / Shell Content (SANS 5840:2008)
Silt Content (%) from passing 0.063mm sieve | [16 empty] | 0.5 |  |  |  |  | JTC Requirement
Coral /Shell Content (%) | [16 empty] | 0.6539249
Total (%) | [16 empty] | 1.153925 |  |  |  |  | Not more than 15%
3. Determination of Moisture Content (BS 1377-2:1990 Clause 3(Part 3.2))
Moisture Content (%) | [16 empty] | 9.730005
Remarks: |  |  |  | Oven-drying method was used for the determination of moisture content
[24 empty] | JOB REF: | X-2026-522-2
Page 3 of 5
4. Shear Strength by Direct Shear (Small Shearbox Apparatus) (BS 1377-7:1990 Clause 4 (Part 4.5.4))
Maximum Dry Density, Mg/m3 | [17 empty] | 1.682102
Minimum Dry Density, Mg/m3 | [17 empty] | 1.428571
% Retained on 2.0mm Sieve (%) | [17 empty] | 15.99899
Shearing Rate (mm/min) | [17 empty] | 1.5
Condition for relative density of 35% | [9 empty] | Initial Bulk Density (Mg/m3) | [7 empty] | 1.654871
[10 empty] | Initial Dry Density (Mg/m3) | [7 empty] | 1.50813
Angle of Shearing Resistance φ' (°) | Angle of Shearing Resistance φ' (°) | Angle of Shearing Resistance φ' (°) | Angle of Shearing Resistance φ' (°) | Angle of Shearing Resistance φ' (°) | Angle of Shearing Resistance φ' (°) | Angle of Shearing Resistance φ' (°) | Angle of Shearing Resistance φ' (°) | Angle of Shearing Resistance φ' (°) | Angle of Shearing Resistance φ' (°) | Angle of Shearing Resistance φ' (°) | Angle of Shearing Resistance φ' (°) | Angle of Shearing Resistance φ' (°) | Angle of Shearing Resistance φ' (°) | Angle of Shearing Resistance φ' (°) | JTC Requirement
37.59854 | [14 empty] | Limit of 32°-45°
Normal Stress (kPa) | [11 empty] | 0 |  |  | 50 |  |  |  | 100 |  |  |  | 150
Max. Shear Stress (kPa) | [11 empty] | 0 |  |  | 34.9 |  |  |  | 77 |  |  |  | 114.3105
Horizontal displacement (mm) | [11 empty] | 0 |  |  | 3.14 |  |  |  | 4.61 |  |  |  | 4.71
5. Determination of Organic Matter Content (BS 1377-3: 2018, Section 4)
Organic Matter Content (%) | [16 empty] | 0.1063881
[24 empty] | JOB REF: | X-2026-522-2
Page 4 of 5
6. 12 Metallic Analysis (EPA 3051A & EPA 6010C)
Element | [10 empty] | Results (ppm) | [8 empty] | Upper Limit Concentration(ppm) | [6 empty] | ICP values
Arsenic, As | [10 empty] | N/A | [8 empty] | 30 | [6 empty] | N
Barium, Ba | [10 empty] | N/A | [8 empty] | 200 | [6 empty] | N
Cadmium, Cd | [10 empty] | N/A | [8 empty] | 2 | [6 empty] | N
Cobalt, Co | [10 empty] | N/A | [8 empty] | 20 | [6 empty] | N
Chromium, Cr | [10 empty] | N/A | [8 empty] | 100 | [6 empty] | N
Copper, Cu | [10 empty] | N/A | [8 empty] | 35 | [6 empty] | N
Lead, Pb | [10 empty] | N/A | [8 empty] | 100 | [6 empty] | N
Mercury, Hg | [10 empty] | N/A | [8 empty] | 0.5 | [6 empty] | N
Molybdenum, Mo | [10 empty] | N/A | [8 empty] | 10 | [6 empty] | N
Nickel, Ni | [10 empty] | N/A | [8 empty] | 35 | [6 empty] | N
Selenium, Se | [10 empty] | N/A | [8 empty] | 20 | [6 empty] | N
Zinc, Zn | [10 empty] | N/A | [8 empty] | 200 | [6 empty] | N
Remarks:
· |  |  |  | < = Less than
· |  |  |  | Samples are digested according to EPA3051A, measured using ICP-OES
· |  |  |  | All tested items are expressed in ppm, which equivalent to mg/kg
[24 empty] | JOB REF: | X-2026-522-2
Page 5 of 5
APPENDIX
Photographs of sample received:
F148 corner
height 10cm
width 13cm
F170 corner
height 10cm
width 13cm
PREPARED BY
__________________________
Jocelyn Lee Jia Min
Lab Engineer
AUTHORISED BY
__________________________
Ken Lee
Managing Director

## DS1 (2)
DATASHEET
DETERMINATION OF PARTICLE SIZE DISTRIBUTION - SIEVE TESTS
Page 1 of 1
PROJECT CODE |  | : | Reclamation Sand Testing | [10 empty] | DATE |  |  | : | 2026-04-10
JOB REF |  | : | X-2026-522-2 | [10 empty] | TESTED BY |  |  | :
CLIENT SAMPLE REF |  | : | 3-A | [10 empty] | CHECKED BY |  |  | :
TEST METHOD |  | :
METHOD USED: |  | Ö | WASHING AND SEIVING | [9 empty] | DRY SIEVING
MASS RECORD | [6 empty] | ORIGINAL DRY MASS, M1 (g) | [8 empty] | DRY MASS AFTER WASH, M2 (g)
Mass of oven-dried sample + tray | [6 empty] | 853.4 | [8 empty] | 851.6
Mass of tray | [6 empty] | 459 | [8 empty] | 459
Mass of sample | [6 empty] | 394.4 | [8 empty] | 392.6
Dry mass of fines removed by washing M1 – M2 = | [15 empty] | 1.8
SIEVE SIZE (mm) | INDIVIDUAL WEIGHT RETAINED (g) |  |  | CUMULATIVE WEIGHT RETAINED (g) |  |  |  | CUMULATIVE PERCENTAGE RETAINED (%) |  |  |  | CUMULATIVE PERCENTAGE PASSING (%) |  |  | JTC REQUIREMENT |  |  |  |  | MEET REQUIREMENT (Y/N)
[15 empty] | LOWER |  | UPPER
3 | 19.7 |  |  | 19.7 |  |  |  | 4.994929 |  |  |  | 95 |  |  | 85 |  | 100 |  |  | Y
2 | 43.4 |  |  | 63.1 |  |  |  | 15.99899 |  |  |  | 84 |  |  | 60 |  | 100 |  |  | Y
1.18 | 106.5 |  |  | 169.6 |  |  |  | 43.00203 |  |  |  | 57 |  |  | 30 |  | 85 |  |  | Y
0.85 | 86.8 |  |  | 256.4 |  |  |  | 65.01014 |  |  |  | 35 |  |  | 15 |  | 75 |  |  | Y
0.6 | 35.5 |  |  | 291.9 |  |  |  | 74.01116 |  |  |  | 26 |  |  | 10 |  | 50 |  |  | Y
0.2 | 74.9 |  |  | 366.8 |  |  |  | 93.00203 |  |  |  | 7 |  |  | 0 |  | 15 |  |  | Y
0.063 | 23.7 |  |  | 390.5 |  |  |  | 99.01116 |  |  |  | 1 |  |  | 0 |  | 10 |  |  | Y
Pan | 0 |  |  | 390.5 |  |  |  | 99.01116 |  |  |  | 1
TOTAL | 390.5
Percentage fines (f) passing the 63µm sieve [(M1-M2)+P/M1 x 100] for washing and sieving, [100P/M1] for dry sieving = | [14 empty] | 0.5
(M2 - Total)/M2 x 100 = (shall be < 1 %) | [14 empty] | 0.5348956
DATASHEET
DETERMINATION OF MAXIMUM AND MINIMUM DRY DENSITY
Page 1 of 1
PROJECT CODE |  | : | Reclamation Sand Testing | [10 empty] | DATE |  |  | : | 2026-04-10
JOB REF |  | : | X-2026-522-2 | [10 empty] | TESTED BY |  |  | :
CLIENT SAMPLE REF |  | : | 3-A | [10 empty] | CHECKED BY |  |  | :
TEST METHOD |  | : | BS 1377-4: 1990, 4.2 & BS 1377-4: 1990, 4.4
DETERMINATION OF MAXIMUM DENSITY OF SANDS (BS 1377-4: 1990, 4.2)
Internal dimensions of mould |  | Diameter of Mould (to 0.1 mm) | [8 empty] | 104.6
|  | Height of Mould (to 0.1 mm) | [8 empty] | 115.05
V, internal volume of mould (in cm3) | [10 empty] | 988.6439
TEST REF. | [10 empty] | TEST 1 | [5 empty] | TEST 2
Weight of tray, g | [10 empty] | 601 | [5 empty] | 553
Dry compacted sample + tray, g (to the nearest 1 g) | [10 empty] | 2259 | [5 empty] | 2216
Dry compacted sample, g (to the nearest 1 g) | [10 empty] | 1658 | [5 empty] | 1663
m, the greater of the 2 dry compacted masses, g | [10 empty] | 1663
Max dry density, ρdmax (Mg/m3) = m/V, to the nearest 0.01 | [10 empty] | 1.682102
* If the 2 dry masses differ by > 50g, repeat the procedure with fresh sample | [12 empty] | : | 5
* Including particle size > 2mm if they are < 10%.
DETERMINATION OF MINIMUM DENSITY OF SANDS (BS 1377-4: 1990, 4.4)
PREPARATION OF SAMPLE
Total weight of sample (g) |  |  |  | Weight retained on 2 mm sieve (g) | [9 empty] | Percentage Retained on 2 mm Sieve (%)
1000
VOLUME READING (to the nearest 10 mL) |  |  |  |  | READING 1 |  |  |  | 700 | [5 empty] | READING 6 |  |  | 690
[5 empty] | READING 2 |  |  |  | 690 | [5 empty] | READING 7 |  |  | 700
[5 empty] | READING 3 |  |  |  | 700 | [5 empty] | READING 8 |  |  | 700
[5 empty] | READING 4 |  |  |  | 690 | [5 empty] | READING 9 |  |  | 690
[5 empty] | READING 5 |  |  |  | 690 | [5 empty] | READING 10 |  |  | 690
V, the greatest of the 10 volume readings recorded (mL) | [14 empty] | 700
Min dry density, ρdmin (Mg/m3) = 1000/V, to the nearest 0.01 | [14 empty] | 1.428571
* Excluding all > 2mm size particle.
DATASHEET
DETERMINATION OF SHEAR STRENGTH BY DIRECT SHEAR (SMALL SHEARBOX APPARATUS)
Page 1 of 1
PROJECT CODE |  | : | Reclamation Sand Testing | [10 empty] | DATE |  |  | : | 2026-04-10
JOB REF |  | : | X-2026-522-2 | [10 empty] | TESTED BY |  |  | :
CLIENT SAMPLE REF |  | : | 3-A | [10 empty] | CHECKED BY |  |  | :
TEST METHOD |  | :
INFORMATION OF SAND SAMPLE | [14 empty] | NOMINAL DIMENSIONS
Mass of container | [8 empty] | g | 459 |  |  |  |  | Internal Plan Dimension of Shearbox
Mass of wet test portion + container | [8 empty] | g | 889.8 |  |  |  |  | Length |  | L1 mm |  | 60
Mass of dry test portion + container | [8 empty] | g | 851.6 |  |  |  |  | Length |  | L2 mm |  | 60
Moisture content | [8 empty] | w % | 9.730005 |  |  |  |  | Area |  | A mm2 |  | 3600
Max dry density | [8 empty] | rdmax Mg/m3 | 1.682102 |  |  |  |  | Height |  | H mm |  | 20
Min dry density | [8 empty] | rdmin Mg/m3 | 1.428571 |  |  |  |  | Volume |  | V cm3 |  | 72000
CONDITION TO ACHIEVE DESIRED DENSITY
Desired density: Relative density | [8 empty] | % | 35 |  |  |  |  | Mass of sample M = AH0 X ρ (g)
Initial Dry Density (ρdmin.ρdmax)/(0.65.ρdmax+0.35.ρdmin) | [8 empty] | ρd (Mg/m3) | 1.50813 |  |  |  |  | 126.8955
Initial Bulk Density = ρd.(100+w)/100 | [8 empty] | ρ (Mg/m3) | 1.654871
SHEARBOX DETAILS AND SETTING UP
Top of box to top of baseplate | [8 empty] | h1 mm | 37.6
Top of box to top porous plate | [8 empty] | h2 mm | 10
Combined thickness of plate | [8 empty] | tp mm | 6.3
Sample thickness H0 = h1 - (h2 + tp) | [8 empty] | mm | 21.3
CONSOLIDATION (Clause 4.5.2)
Dry Sand or free-draining saturated sand consolidateds very rapidly, therefor consolidatin readings are not necessary and a rapid test is suitable.
SHEARING: SINGLE STAGE TESTS (Clause 4.5.4)
Rate of Displacement (mm/min) | [6 empty] | 2
Stress Applied (kN/m2) | [6 empty] | 0 |  |  |  |  | 50 |  |  |  | 100 |  |  |  | 150
Mass of sample (in g) | [6 empty] | 126.8955 |  |  |  |  | 126.8955 |  |  |  | 126.8955 |  |  |  | 126.8955
Maximum Load (kN) | [6 empty] | 0 |  |  |  |  | 0 |  |  |  | 0 |  |  |  | 0
Shear Stress (kN/m2) | [6 empty] | 0 |  |  |  |  | 34.9 |  |  |  | 77 |  |  |  | 114.3105
Angle of Shearing Resistance (°) | [11 empty] | Apparent Cohesion c' (kPa)
Cohesion (kPa) | [11 empty] | 0
DATASHEET
DETERMINATION OF SHELL CONTENT IN FINE AGGREGATES
Page 1 of 1
PROJECT CODE |  | : | Reclamation Sand Testing | [10 empty] | DATE |  |  | : | 2026-04-10
JOB REF |  | : | X-2026-522-2 | [10 empty] | TESTED BY |  |  | :
CLIENT SAMPLE REF |  | : | 3-A | [10 empty] | CHECKED BY |  |  | :
TEST METHOD |  | : | SANS 5840:2008
DETERMINATION OF CORAL CONTENT | [16 empty] | TEST
a = mass of the crucible and lid, g | [16 empty] | 14.6154
b = mass of the crucible, and test specimen, g | [16 empty] | 24.6233
c = mass of the crucible, test specimen after initial ignition, g | [16 empty] | 24.58934
d = mass of the crucible, test specimen after final ignition, g | [16 empty] | 24.56056
Coral Content = [(c-d) x 2.274 / (b-a)] x 100 | [16 empty] | 0.6539249
DATASHEET
DETERMINATION OF THE ORGANIC MATTER CONTENT
Page 1 of 1
PROJECT CODE |  |  | : | Reclamation Sand Testing | [9 empty] | DATE |  |  | : | 2026-04-10
JOB REF |  |  | : | X-2026-522-2 | [9 empty] | TESTED BY |  |  | :
CLIENT SAMPLE REF |  |  | : | 3-A | [9 empty] | CHECKED BY |  |  | :
TEST METHOD |  |  | : |  | BS 1377-3: 1990, Clause 3
Type 1 as a tick
Qualitative check for sulphides | [5 empty] | Observation | [5 empty] | H2S is present (filter paper turns to black)
[10 empty] | 1 |  | H2S isn't present
Qualitative check for chlorides | [5 empty] | Observation | [5 empty] | Chloride is present (Silver nitrate test: White precipitate form)
[10 empty] | 1 |  | Chloride isn't present
x = total volume of ferrous sulphate solution used in the standardization, mL | [18 empty] | 20.7
Analysis for Organic Matter | [13 empty] | Test 1 |  |  |  |  | Test 2
m3 = mass of sand used in the test, g | [13 empty] | 2.004113 |  |  |  |  | 2.019527
y = total volume of ferrous sulphate solution used, mL | [13 empty] | 20.13 |  |  |  |  | 20.01
Total volume V (in mL) of potassium dichromate solution used to oxidize organic matter in the sample | [13 empty] | 0.2891304 |  |  |  |  | 0.35
Percentage Organic Matter Content, % | [13 empty] | 0.09665991 |  |  |  |  | 0.1161163
Average Percentage Organic Matter Content, % | [13 empty] | 0.1063881
* If the individual results expressed as a percentage of organic matter differ by more than 2%, repeat the test starting with two new representative portions of soil.

## SB1 (2)
DATASHEET
DETERMINATION OF SHEAR STRENGTH BY DIRECT SHEAR
Page 1 of 1
PROJECT CODE: |  |  | Reclamation Sand Testing | [9 empty] | DATE: | 2026-04-10
JOB REF: |  |  | X-2026-522-2 | [9 empty] | PREPARED BY:
CLIENT SAMPLE REF: |  |  | 3-A | [9 empty] | APPROVED BY:
| 50kPa |  |  |  |  | 100kPa |  |  |  |  | 150kPa
| N0 | Load | H. Displac. | Adjustment | Stress | N0 | Load | H. Displac. | Adjustment | Stress | N0 | Load | H. Displac. | Adjustment | Stress | Max Load: | 0 | Max Load: | 0 | Max Load: | 0
| 0 |  | 0.39 | 0 | 0 | 0 |  | 0.8 | 0 | 0 | 0 |  | 0.43 | 0 | 0 | Max Stress: | 34.9 | Max Stress: | 77 | Max Stress: | 114.3105
| 1 |  | 0.4 | 0.01000002 | 1 | 1 |  | 0.81 | 0.00999999 | 1.5 | 1 |  | 0.44 | 0.00999999 | 2 | H. Displacement: | 3.14 | H. Displacement: | 4.61 | H. Displacement: | 4.71
| 2 |  | 0.7 | 0.31 | 8.258420986 | 2 |  | 1.15 | 0.35 | 13.74161 | 2 |  | 0.63 | 0.2 | 20.78679
| 3 |  | 1.06 | 0.67 | 15.11767 | 3 |  | 1.49 | 0.69 | 26.74006 | 3 |  | 0.99 | 0.56 | 31.31516
| 4 |  | 1.41 | 1.02 | 21.70696 | 4 |  | 1.84 | 1.04 | 35.12221 | 4 |  | 1.34 | 0.91 | 44.00321
| 5 |  | 1.76 | 1.37 | 26.6765 | 5 |  | 2.2 | 1.4 | 42.97264 | 5 |  | 1.66 | 1.23 | 55.34145
| 6 |  | 2.12 | 1.73 | 30.37608 | 6 |  | 2.56 | 1.76 | 50.05723 | 6 |  | 1.96 | 1.53 | 67.21962
| 7 |  | 2.47 | 2.08 | 33.2 | 7 |  | 2.91 | 2.11 | 56.6 | 7 |  | 2.31 | 1.88 | 76.66817
| 8 |  | 2.83 | 2.44 | 34.1555 | 8 |  | 3.27 | 2.47 | 61.41823 | 8 |  | 2.66 | 2.23 | 85.036875
| 9 |  | 3.18 | 2.79 | 34.73533 | 9 |  | 3.61 | 2.81 | 65.20523 | 9 |  | 3.01 | 2.58 | 91.78583
| 10 |  | 3.53 | 3.14 | 34.9 | 10 |  | 3.96 | 3.16 | 68.48166 | 10 |  | 3.36 | 2.93 | 97.34464507
| 11 |  | 3.88 | 3.49 | 34.6 | 11 |  | 4.33 | 3.53 | 71.4 | 11 |  | 3.71 | 3.28 | 102.9339
| 12 |  | 4.24 | 3.85 | 34 | 12 |  | 4.7 | 3.9 | 74 | 12 |  | 4.06 | 3.63 | 106.6829
| 13 |  | 4.61 | 4.22 | 33.3 | 13 |  | 5.05 | 4.25 | 76.2 | 13 |  | 4.43 | 4 | 109.8122
| 14 |  | 4.97 | 4.58 | 32.5 | 14 |  | 5.41 | 4.61 | 77 | 14 |  | 4.79 | 4.36 | 112.051625
| 15 |  | 5.33 | 4.94 | 31.6 | 15 |  | 5.76 | 4.96 | 76.7 | 15 |  | 5.14 | 4.71 | 114.3105
| 16 |  |  |  |  | 16 |  | 6.13 | 5.33 | 76 | 16 |  | 5.5 | 5.07 | 114
| 17 |  |  |  |  | 17 |  | 6.5 | 5.7 | 75.2 | 17 |  | 5.86 | 5.4 | 113.6
| 18 |  |  |  |  | 18 |  |  |  |  | 18 |  | 6.16 | 5.7 | 112.8
| 19 |  |  |  |  | 19 |  |  |  |  | 19
| 20 |  |  |  |  | 20 |  |  |  |  | 20
| 21 |  |  |  |  | 21 |  |  |  |  | 21

## CV1 (3)
TEST REPORT
| Client Name | : | Xinsha Holding Pte Ltd
| Address | : | 9 Temasek Boulevard #22-03 Suntec Tower 2
Singapore 038989
| Tel No/Fax No | : | 66630637/66630657
| Email | : | shu@xinshaholding.com
| Attention to | : | Mr Shu Changhong
| Project Code/Title | : | Reclamation Sand Testing
| Test Method | : | 1) | Particle Size Distribution
|  |  | 2) | Silt and Coral/Shell Content
|  |  | 3) | Moisture Content
|  |  | 4) | Shear Strength by Direct Shear (Small Shearbox Apparatus)
|  |  | 5) | Determination of Organic Content
|  |  | 6) | 12 Metallic Elements Analysis
| Test Standards | : | 1) | BS 812-103.1:1985
|  |  | 2) | BS 812-103.1:1985 & SANS 5840:2008 (Ignition Method)
|  |  | 3) | BS 1377-2:1990 Clause 3(Part 3.2)
|  |  | 4) | BS 1377-7:1990 Clause 4(Part 4.5.4)
|  |  | 5) | BS 1377-3: 2018 Section 4
|  |  | 6) | EPA 3051A & 6010D
| Job Ref. | : | X-2026-522-3
| Vessel Name | : | JIAHE 99
| VOY No. | : | JH99-96N
| Client Ref./Sample ID | : | 3-D
| Sampling Date | : | 2026-04-08
| Date Received | : | 2026-04-10
| Date of Report | : | 2026-04-13
| Total Pages | : | 5 (including cover page)
| Remarks | : | Please refer to Appendix for photographs of samples as received
R.A.K Materials Consultants Pte Ltd
Block 2019 Bukit Batok Street 23
#01-268 & #03-268 Singapore 659524
Tel: +65 65615366
Email: rakmat@singnet.com.sg
Website: www.rakmat.com.sg
Terms&Conditions
The results reported herein have been performed in accordance with the terms of accreditation under the Singapore Accreditation Council
The report is prepared on the basis of the required experiments and the particular materials presented for testing to RAK Materials Consultants Pte Ltd (RAK). RAK assumes no liability for differences in the quality or other features of presented products under circumstances that are not controlled by RAK. This report is not a recommendation for the product or material being tested or endorsed. The test result(s) and conclusion(s) in this report relate to the sample(s) tested as described herein.
RAK agrees to use a reasonable degree of diligence in the way tests, inspections or services are performed, but no warranties are given and none can be implied directly or indirectly in relation to the test results, services or facilities of RAK. RAK shall not be responsible for any unique, consequential or collateral harm.
The report shall not be reproduced except in full and unless approval in writing has been given by RAK.
No other third party can receive the Report through RAK unless it is stipulated in the RAK Request Form or has obtained written instructions from the authority to authorize RAK to do so.
The Report shall not be used in advertising without RAK's written permission.

## TR1 (3)
[24 empty] | JOB REF: | X-2026-522-3
Page 2 of 5
1. Determination of Particle Size Distribution (BS 812-103.1:1985)
Sieve Size(mm) | [7 empty] | Culmulative % Passing | [7 empty] | Lower Limit (JTC Requirement) |  |  |  |  | Upper Limit (JTC Requirement)
3 | [7 empty] | 90 | [7 empty] | 85 |  |  |  |  | 100
2 | [7 empty] | 73 | [7 empty] | 60 |  |  |  |  | 100
1.18 | [7 empty] | 41 | [7 empty] | 30 |  |  |  |  | 85
0.85 | [7 empty] | 24 | [7 empty] | 15 |  |  |  |  | 75
0.6 | [7 empty] | 19 | [7 empty] | 10 |  |  |  |  | 50
0.2 | [7 empty] | 3 | [7 empty] | 0 |  |  |  |  | 15
0.063 | [7 empty] | 1 | [7 empty] | 0 |  |  |  |  | 10
Remarks: |  |  |  | 1) Sand tested met JTC requirements for overall limits.
2) Washing and sieving method was used for the above test.
2. Silt Content (BS 812-103.1:1985) and Coral / Shell Content (SANS 5840:2008)
Silt Content (%) from passing 0.063mm sieve | [16 empty] | 0.8 |  |  |  |  | JTC Requirement
Coral /Shell Content (%) | [16 empty] | 0.8050949
Total (%) | [16 empty] | 1.605095 |  |  |  |  | Not more than 15%
3. Determination of Moisture Content (BS 1377-2:1990 Clause 3(Part 3.2))
Moisture Content (%) | [16 empty] | 9.725261
Remarks: |  |  |  | Oven-drying method was used for the determination of moisture content
[24 empty] | JOB REF: | X-2026-522-3
Page 3 of 5
4. Shear Strength by Direct Shear (Small Shearbox Apparatus) (BS 1377-7:1990 Clause 4 (Part 4.5.4))
Maximum Dry Density, Mg/m3 | [17 empty] | 1.70132
Minimum Dry Density, Mg/m3 | [17 empty] | 1.449275
% Retained on 2.0mm Sieve (%) | [17 empty] | 26.99878
Shearing Rate (mm/min) | [17 empty] | 1.5
Condition for relative density of 35% | [9 empty] | Initial Bulk Density (Mg/m3) | [7 empty] | 1.677186
[10 empty] | Initial Dry Density (Mg/m3) | [7 empty] | 1.528532
Angle of Shearing Resistance φ' (°) | Angle of Shearing Resistance φ' (°) | Angle of Shearing Resistance φ' (°) | Angle of Shearing Resistance φ' (°) | Angle of Shearing Resistance φ' (°) | Angle of Shearing Resistance φ' (°) | Angle of Shearing Resistance φ' (°) | Angle of Shearing Resistance φ' (°) | Angle of Shearing Resistance φ' (°) | Angle of Shearing Resistance φ' (°) | Angle of Shearing Resistance φ' (°) | Angle of Shearing Resistance φ' (°) | Angle of Shearing Resistance φ' (°) | Angle of Shearing Resistance φ' (°) | Angle of Shearing Resistance φ' (°) | JTC Requirement
38.82277 | [14 empty] | Limit of 32°-45°
Normal Stress (kPa) | [11 empty] | 0 |  |  | 50 |  |  |  | 100 |  |  |  | 150
Max. Shear Stress (kPa) | [11 empty] | 0 |  |  | 36.55556 |  |  |  | 79.4 |  |  |  | 119.8311
Horizontal displacement (mm) | [11 empty] | 0 |  |  | 2.82 |  |  |  | 3.68 |  |  |  | 4.71
5. Determination of Organic Matter Content (BS 1377-3: 2018, Section 4)
Organic Matter Content (%) | [16 empty] | 0.1075301
[24 empty] | JOB REF: | X-2026-522-3
Page 4 of 5
6. 12 Metallic Analysis (EPA 3051A & EPA 6010C)
Element | [10 empty] | Results (ppm) | [8 empty] | Upper Limit Concentration(ppm) | [6 empty] | ICP values
Arsenic, As | [10 empty] | N/A | [8 empty] | 30 | [6 empty] | N
Barium, Ba | [10 empty] | N/A | [8 empty] | 200 | [6 empty] | N
Cadmium, Cd | [10 empty] | N/A | [8 empty] | 2 | [6 empty] | N
Cobalt, Co | [10 empty] | N/A | [8 empty] | 20 | [6 empty] | N
Chromium, Cr | [10 empty] | N/A | [8 empty] | 100 | [6 empty] | N
Copper, Cu | [10 empty] | N/A | [8 empty] | 35 | [6 empty] | N
Lead, Pb | [10 empty] | N/A | [8 empty] | 100 | [6 empty] | N
Mercury, Hg | [10 empty] | N/A | [8 empty] | 0.5 | [6 empty] | N
Molybdenum, Mo | [10 empty] | N/A | [8 empty] | 10 | [6 empty] | N
Nickel, Ni | [10 empty] | N/A | [8 empty] | 35 | [6 empty] | N
Selenium, Se | [10 empty] | N/A | [8 empty] | 20 | [6 empty] | N
Zinc, Zn | [10 empty] | N/A | [8 empty] | 200 | [6 empty] | N
Remarks:
· |  |  |  | < = Less than
· |  |  |  | Samples are digested according to EPA3051A, measured using ICP-OES
· |  |  |  | All tested items are expressed in ppm, which equivalent to mg/kg
[24 empty] | JOB REF: | X-2026-522-3
Page 5 of 5
APPENDIX
Photographs of sample received:
F148 corner
height 10cm
width 13cm
F170 corner
height 10cm
width 13cm
PREPARED BY
__________________________
Jocelyn Lee Jia Min
Lab Engineer
AUTHORISED BY
__________________________
Ken Lee
Managing Director

## DS1 (3)
DATASHEET
DETERMINATION OF PARTICLE SIZE DISTRIBUTION - SIEVE TESTS
Page 1 of 1
PROJECT CODE |  | : | Reclamation Sand Testing | [10 empty] | DATE |  |  | : | 2026-04-10
JOB REF |  | : | X-2026-522-3 | [10 empty] | TESTED BY |  |  | :
CLIENT SAMPLE REF |  | : | 3-D | [10 empty] | CHECKED BY |  |  | :
TEST METHOD |  | :
METHOD USED: |  | Ö | WASHING AND SEIVING | [9 empty] | DRY SIEVING
MASS RECORD | [6 empty] | ORIGINAL DRY MASS, M1 (g) | [8 empty] | DRY MASS AFTER WASH, M2 (g)
Mass of oven-dried sample + tray | [6 empty] | 840 | [8 empty] | 839.8
Mass of tray | [6 empty] | 428.5 | [8 empty] | 428.5
Mass of sample | [6 empty] | 411.5 | [8 empty] | 411.3
Dry mass of fines removed by washing M1 – M2 = | [15 empty] | 0.2
SIEVE SIZE (mm) | INDIVIDUAL WEIGHT RETAINED (g) |  |  | CUMULATIVE WEIGHT RETAINED (g) |  |  |  | CUMULATIVE PERCENTAGE RETAINED (%) |  |  |  | CUMULATIVE PERCENTAGE PASSING (%) |  |  | JTC REQUIREMENT |  |  |  |  | MEET REQUIREMENT (Y/N)
[15 empty] | LOWER |  | UPPER
3 | 41.2 |  |  | 41.2 |  |  |  | 10.01215 |  |  |  | 90 |  |  | 85 |  | 100 |  |  | Y
2 | 69.9 |  |  | 111.1 |  |  |  | 26.99878 |  |  |  | 73 |  |  | 60 |  | 100 |  |  | Y
1.18 | 131.7 |  |  | 242.8 |  |  |  | 59.00365 |  |  |  | 41 |  |  | 30 |  | 85 |  |  | Y
0.85 | 69.9 |  |  | 312.7 |  |  |  | 75.99028 |  |  |  | 24 |  |  | 15 |  | 75 |  |  | Y
0.6 | 20.6 |  |  | 333.3 |  |  |  | 80.99635 |  |  |  | 19 |  |  | 10 |  | 50 |  |  | Y
0.2 | 65.9 |  |  | 399.2 |  |  |  | 97.01094 |  |  |  | 3 |  |  | 0 |  | 15 |  |  | Y
0.063 | 8.2 |  |  | 407.4 |  |  |  | 99.00365 |  |  |  | 1 |  |  | 0 |  | 10 |  |  | Y
Pan | 3 |  |  | 410.4 |  |  |  | 99.73269 |  |  |  | 0
TOTAL | 410.4
Percentage fines (f) passing the 63µm sieve [(M1-M2)+P/M1 x 100] for washing and sieving, [100P/M1] for dry sieving = | [14 empty] | 0.8
(M2 - Total)/M2 x 100 = (shall be < 1 %) | [14 empty] | 0.2188184
DATASHEET
DETERMINATION OF MAXIMUM AND MINIMUM DRY DENSITY
Page 1 of 1
PROJECT CODE |  | : | Reclamation Sand Testing | [10 empty] | DATE |  |  | : | 2026-04-10
JOB REF |  | : | X-2026-522-3 | [10 empty] | TESTED BY |  |  | :
CLIENT SAMPLE REF |  | : | 3-D | [10 empty] | CHECKED BY |  |  | :
TEST METHOD |  | : | BS 1377-4: 1990, 4.2 & BS 1377-4: 1990, 4.4
DETERMINATION OF MAXIMUM DENSITY OF SANDS (BS 1377-4: 1990, 4.2)
Internal dimensions of mould |  | Diameter of Mould (to 0.1 mm) | [8 empty] | 104.6
|  | Height of Mould (to 0.1 mm) | [8 empty] | 115.05
V, internal volume of mould (in cm3) | [10 empty] | 988.6439
TEST REF. | [10 empty] | TEST 1 | [5 empty] | TEST 2
Weight of tray, g | [10 empty] | 570 | [5 empty] | 545
Dry compacted sample + tray, g (to the nearest 1 g) | [10 empty] | 2252 | [5 empty] | 2223
Dry compacted sample, g (to the nearest 1 g) | [10 empty] | 1682 | [5 empty] | 1678
m, the greater of the 2 dry compacted masses, g | [10 empty] | 1682
Max dry density, ρdmax (Mg/m3) = m/V, to the nearest 0.01 | [10 empty] | 1.70132
* If the 2 dry masses differ by > 50g, repeat the procedure with fresh sample | [12 empty] | : | 4
* Including particle size > 2mm if they are < 10%.
DETERMINATION OF MINIMUM DENSITY OF SANDS (BS 1377-4: 1990, 4.4)
PREPARATION OF SAMPLE
Total weight of sample (g) |  |  |  | Weight retained on 2 mm sieve (g) | [9 empty] | Percentage Retained on 2 mm Sieve (%)
1000
VOLUME READING (to the nearest 10 mL) |  |  |  |  | READING 1 |  |  |  | 690 | [5 empty] | READING 6 |  |  | 680
[5 empty] | READING 2 |  |  |  | 680 | [5 empty] | READING 7 |  |  | 690
[5 empty] | READING 3 |  |  |  | 680 | [5 empty] | READING 8 |  |  | 690
[5 empty] | READING 4 |  |  |  | 690 | [5 empty] | READING 9 |  |  | 680
[5 empty] | READING 5 |  |  |  | 690 | [5 empty] | READING 10 |  |  | 690
V, the greatest of the 10 volume readings recorded (mL) | [14 empty] | 690
Min dry density, ρdmin (Mg/m3) = 1000/V, to the nearest 0.01 | [14 empty] | 1.449275
* Excluding all > 2mm size particle.
DATASHEET
DETERMINATION OF SHEAR STRENGTH BY DIRECT SHEAR (SMALL SHEARBOX APPARATUS)
Page 1 of 1
PROJECT CODE |  | : | Reclamation Sand Testing | [10 empty] | DATE |  |  | : | 2026-04-10
JOB REF |  | : | X-2026-522-3 | [10 empty] | TESTED BY |  |  | :
CLIENT SAMPLE REF |  | : | 3-D | [10 empty] | CHECKED BY |  |  | :
TEST METHOD |  | :
INFORMATION OF SAND SAMPLE | [14 empty] | NOMINAL DIMENSIONS
Mass of container | [8 empty] | g | 428.5 |  |  |  |  | Internal Plan Dimension of Shearbox
Mass of wet test portion + container | [8 empty] | g | 879.8 |  |  |  |  | Length |  | L1 mm |  | 60
Mass of dry test portion + container | [8 empty] | g | 839.8 |  |  |  |  | Length |  | L2 mm |  | 60
Moisture content | [8 empty] | w % | 9.725261 |  |  |  |  | Area |  | A mm2 |  | 3600
Max dry density | [8 empty] | rdmax Mg/m3 | 1.70132 |  |  |  |  | Height |  | H mm |  | 20
Min dry density | [8 empty] | rdmin Mg/m3 | 1.449275 |  |  |  |  | Volume |  | V cm3 |  | 72000
CONDITION TO ACHIEVE DESIRED DENSITY
Desired density: Relative density | [8 empty] | % | 35 |  |  |  |  | Mass of sample M = AH0 X ρ (g)
Initial Dry Density (ρdmin.ρdmax)/(0.65.ρdmax+0.35.ρdmin) | [8 empty] | ρd (Mg/m3) | 1.528532 |  |  |  |  | 128.6066
Initial Bulk Density = ρd.(100+w)/100 | [8 empty] | ρ (Mg/m3) | 1.677186
SHEARBOX DETAILS AND SETTING UP
Top of box to top of baseplate | [8 empty] | h1 mm | 37.6
Top of box to top porous plate | [8 empty] | h2 mm | 10
Combined thickness of plate | [8 empty] | tp mm | 6.3
Sample thickness H0 = h1 - (h2 + tp) | [8 empty] | mm | 21.3
CONSOLIDATION (Clause 4.5.2)
Dry Sand or free-draining saturated sand consolidateds very rapidly, therefor consolidatin readings are not necessary and a rapid test is suitable.
SHEARING: SINGLE STAGE TESTS (Clause 4.5.4)
Rate of Displacement (mm/min) | [6 empty] | 2
Stress Applied (kN/m2) | [6 empty] | 0 |  |  |  |  | 50 |  |  |  | 100 |  |  |  | 150
Mass of sample (in g) | [6 empty] | 128.6066 |  |  |  |  | 128.6066 |  |  |  | 128.6066 |  |  |  | 128.6066
Maximum Load (kN) | [6 empty] | 0 |  |  |  |  | 0 |  |  |  | 0 |  |  |  | 0
Shear Stress (kN/m2) | [6 empty] | 0 |  |  |  |  | 36.55556 |  |  |  | 79.4 |  |  |  | 119.8311
Angle of Shearing Resistance (°) | [11 empty] | Apparent Cohesion c' (kPa)
Cohesion (kPa) | [11 empty] | 0
DATASHEET
DETERMINATION OF SHELL CONTENT IN FINE AGGREGATES
Page 1 of 1
PROJECT CODE |  | : | Reclamation Sand Testing | [10 empty] | DATE |  |  | : | 2026-04-10
JOB REF |  | : | X-2026-522-3 | [10 empty] | TESTED BY |  |  | :
CLIENT SAMPLE REF |  | : | 3-D | [10 empty] | CHECKED BY |  |  | :
TEST METHOD |  | : | SANS 5840:2008
DETERMINATION OF CORAL CONTENT | [16 empty] | TEST
a = mass of the crucible and lid, g | [16 empty] | 14.7721
b = mass of the crucible, and test specimen, g | [16 empty] | 24.7804
c = mass of the crucible, test specimen after initial ignition, g | [16 empty] | 24.75242
d = mass of the crucible, test specimen after final ignition, g | [16 empty] | 24.71699
Coral Content = [(c-d) x 2.274 / (b-a)] x 100 | [16 empty] | 0.8050949
DATASHEET
DETERMINATION OF THE ORGANIC MATTER CONTENT
Page 1 of 1
PROJECT CODE |  |  | : | Reclamation Sand Testing | [9 empty] | DATE |  |  | : | 2026-04-10
JOB REF |  |  | : | X-2026-522-3 | [9 empty] | TESTED BY |  |  | :
CLIENT SAMPLE REF |  |  | : | 3-D | [9 empty] | CHECKED BY |  |  | :
TEST METHOD |  |  | : |  | BS 1377-3: 1990, Clause 3
Type 1 as a tick
Qualitative check for sulphides | [5 empty] | Observation | [5 empty] | H2S is present (filter paper turns to black)
[10 empty] | 1 |  | H2S isn't present
Qualitative check for chlorides | [5 empty] | Observation | [5 empty] | Chloride is present (Silver nitrate test: White precipitate form)
[10 empty] | 1 |  | Chloride isn't present
x = total volume of ferrous sulphate solution used in the standardization, mL | [18 empty] | 20.7
Analysis for Organic Matter | [13 empty] | Test 1 |  |  |  |  | Test 2
m3 = mass of sand used in the test, g | [13 empty] | 2.005259 |  |  |  |  | 2.008625
y = total volume of ferrous sulphate solution used, mL | [13 empty] | 20.07 |  |  |  |  | 20.06
Total volume V (in mL) of potassium dichromate solution used to oxidize organic matter in the sample | [13 empty] | 0.3195652 |  |  |  |  | 0.3246377
Percentage Organic Matter Content, % | [13 empty] | 0.1067736 |  |  |  |  | 0.1082867
Average Percentage Organic Matter Content, % | [13 empty] | 0.1075301
* If the individual results expressed as a percentage of organic matter differ by more than 2%, repeat the test starting with two new representative portions of soil.

## SB1 (3)
DATASHEET
DETERMINATION OF SHEAR STRENGTH BY DIRECT SHEAR
Page 1 of 1
PROJECT CODE: |  |  | Reclamation Sand Testing | [9 empty] | DATE: | 2026-04-10
JOB REF: |  |  | X-2026-522-3 | [9 empty] | PREPARED BY:
CLIENT SAMPLE REF: |  |  | 3-D | [9 empty] | APPROVED BY:
| 50kPa |  |  |  |  | 100kPa |  |  |  |  | 150kPa
| N0 | Load | H. Displac. | Adjustment | Stress | N0 | Load | H. Displac. | Adjustment | Stress | N0 | Load | H. Displac. | Adjustment | Stress | Max Load: | 0 | Max Load: | 0 | Max Load: | 0
| 0 |  | 0.58 | 0 | 0 | 0 |  | 0.43 | 0 | 0 | 0 |  | 0.43 | 0 | 0 | Max Stress: | 36.55556 | Max Stress: | 79.4 | Max Stress: | 119.8311
| 1 |  | 0.59 | 0.01 | 1 | 1 |  | 0.44 | 0.01 | 1.4 | 1 |  | 0.44 | 0.00999999 | 2 | H. Displacement: | 2.82 | H. Displacement: | 3.68 | H. Displacement: | 4.71
| 2 |  | 0.93 | 0.34 | 6.16667 | 2 |  | 0.62 | 0.18 | 10.888889 | 2 |  | 0.63 | 0.2 | 20.78679
| 3 |  | 1.28 | 0.69 | 15.38889 | 3 |  | 1 | 0.56 | 22.55556 | 3 |  | 0.99 | 0.56 | 31.31516
| 4 |  | 1.64 | 1.05 | 21.66667 | 4 |  | 1.35 | 0.91 | 33.66667 | 4 |  | 1.34 | 0.91 | 44.00321
| 5 |  | 2 | 1.41 | 27.55556 | 5 |  | 1.66 | 1.22 | 42.72222 | 5 |  | 1.66 | 1.23 | 55.34145
| 6 |  | 2.36 | 1.77 | 32.05556 | 6 |  | 2.01 | 1.57 | 51.5 | 6 |  | 1.96 | 1.53 | 66.21962
| 7 |  | 2.72 | 2.13 | 35 | 7 |  | 2.36 | 1.92 | 59.16666 | 7 |  | 2.31 | 1.88 | 76.66817
| 8 |  | 3.06 | 2.47 | 36.38889 | 8 |  | 2.72 | 2.28 | 66.5 | 8 |  | 2.66 | 2.23 | 85.036875
| 9 |  | 3.41 | 2.82 | 36.55556 | 9 |  | 3.07 | 2.63 | 71.77778 | 9 |  | 3.01 | 2.58 | 93.78583
| 10 |  | 3.78 | 3.19 | 36.1 | 10 |  | 3.41 | 2.97 | 75.16666 | 10 |  | 3.36 | 2.93 | 100.3446
| 11 |  | 4.13 | 3.54 | 35.7 | 11 |  | 3.77 | 3.33 | 78.11111 | 11 |  | 3.71 | 3.28 | 106.9339
| 12 |  | 4.49 | 3.9 | 35.2 | 12 |  | 4.12 | 3.68 | 79.4 | 12 |  | 4.06 | 3.63 | 112.6829
| 13 |  | 4.85 | 4.26 | 34.6 | 13 |  | 4.49 | 4.05 | 79 | 13 |  | 4.43 | 4 | 116.8122
| 14 |  | 5.19 | 4.6 | 34 | 14 |  | 4.85 | 4.41 | 78.6 | 14 |  | 4.79 | 4.36 | 118.051625
| 15 |  |  |  |  | 15 |  | 5.21 | 4.77 | 78 | 15 |  | 5.14 | 4.71 | 119.8311
| 16 |  |  |  |  | 16 |  | 5.56 | 5.12 | 77.2 | 16 |  | 5.5 | 5.07 | 119.2607
| 17 |  |  |  |  | 17 |  |  |  |  | 17 |  | 5.86 | 5.4 | 118.6105
| 18 |  |  |  |  | 18 |  |  |  |  | 18 |  | 6.16 | 5.7 | 117.8
| 19 |  |  |  |  | 19 |  |  |  |  | 19
| 20 |  |  |  |  | 20 |  |  |  |  | 20
| 21 |  |  |  |  | 21 |  |  |  |  | 21

## CV1 (4)
TEST REPORT
| Client Name | : | Xinsha Holding Pte Ltd
| Address | : | 9 Temasek Boulevard #22-03 Suntec Tower 2
Singapore 038989
| Tel No/Fax No | : | 66630637/66630657
| Email | : | shu@xinshaholding.com
| Attention to | : | Mr Shu Changhong
| Project Code/Title | : | Reclamation Sand Testing
| Test Method | : | 1) | Particle Size Distribution
|  |  | 2) | Silt and Coral/Shell Content
|  |  | 3) | Moisture Content
|  |  | 4) | Shear Strength by Direct Shear (Small Shearbox Apparatus)
|  |  | 5) | Determination of Organic Content
|  |  | 6) | 12 Metallic Elements Analysis
| Test Standards | : | 1) | BS 812-103.1:1985
|  |  | 2) | BS 812-103.1:1985 & SANS 5840:2008 (Ignition Method)
|  |  | 3) | BS 1377-2:1990 Clause 3(Part 3.2)
|  |  | 4) | BS 1377-7:1990 Clause 4(Part 4.5.4)
|  |  | 5) | BS 1377-3: 2018 Section 4
|  |  | 6) | EPA 3051A & 6010D
| Job Ref. | : | X-2026-522-4
| Vessel Name | : | JIAHE 99
| VOY No. | : | JH99-96N
| Client Ref./Sample ID | : | 4-A
| Sampling Date | : | 2026-04-08
| Date Received | : | 2026-04-10
| Date of Report | : | 2026-04-13
| Total Pages | : | 5 (including cover page)
| Remarks | : | Please refer to Appendix for photographs of samples as received
R.A.K Materials Consultants Pte Ltd
Block 2019 Bukit Batok Street 23
#01-268 & #03-268 Singapore 659524
Tel: +65 65615366
Email: rakmat@singnet.com.sg
Website: www.rakmat.com.sg
Terms&Conditions
The results reported herein have been performed in accordance with the terms of accreditation under the Singapore Accreditation Council
The report is prepared on the basis of the required experiments and the particular materials presented for testing to RAK Materials Consultants Pte Ltd (RAK). RAK assumes no liability for differences in the quality or other features of presented products under circumstances that are not controlled by RAK. This report is not a recommendation for the product or material being tested or endorsed. The test result(s) and conclusion(s) in this report relate to the sample(s) tested as described herein.
RAK agrees to use a reasonable degree of diligence in the way tests, inspections or services are performed, but no warranties are given and none can be implied directly or indirectly in relation to the test results, services or facilities of RAK. RAK shall not be responsible for any unique, consequential or collateral harm.
The report shall not be reproduced except in full and unless approval in writing has been given by RAK.
No other third party can receive the Report through RAK unless it is stipulated in the RAK Request Form or has obtained written instructions from the authority to authorize RAK to do so.
The Report shall not be used in advertising without RAK's written permission.

## TR1 (4)
[24 empty] | JOB REF: | X-2026-522-4
Page 2 of 5
1. Determination of Particle Size Distribution (BS 812-103.1:1985)
Sieve Size(mm) | [7 empty] | Culmulative % Passing | [7 empty] | Lower Limit (JTC Requirement) |  |  |  |  | Upper Limit (JTC Requirement)
3 | [7 empty] | 100 | [7 empty] | 85 |  |  |  |  | 100
2 | [7 empty] | 92 | [7 empty] | 60 |  |  |  |  | 100
1.18 | [7 empty] | 73 | [7 empty] | 30 |  |  |  |  | 85
0.85 | [7 empty] | 59 | [7 empty] | 15 |  |  |  |  | 75
0.6 | [7 empty] | 38 | [7 empty] | 10 |  |  |  |  | 50
0.2 | [7 empty] | 8 | [7 empty] | 0 |  |  |  |  | 15
0.063 | [7 empty] | 1 | [7 empty] | 0 |  |  |  |  | 10
Remarks: |  |  |  | 1) Sand tested met JTC requirements for overall limits.
2) Washing and sieving method was used for the above test.
2. Silt Content (BS 812-103.1:1985) and Coral / Shell Content (SANS 5840:2008)
Silt Content (%) from passing 0.063mm sieve | [16 empty] | 0.8 |  |  |  |  | JTC Requirement
Coral /Shell Content (%) | [16 empty] | 0.6172384
Total (%) | [16 empty] | 1.417238 |  |  |  |  | Not more than 15%
3. Determination of Moisture Content (BS 1377-2:1990 Clause 3(Part 3.2))
Moisture Content (%) | [16 empty] | 9.604379
Remarks: |  |  |  | Oven-drying method was used for the determination of moisture content
[24 empty] | JOB REF: | X-2026-522-4
Page 3 of 5
4. Shear Strength by Direct Shear (Small Shearbox Apparatus) (BS 1377-7:1990 Clause 4 (Part 4.5.4))
Maximum Dry Density, Mg/m3 | [17 empty] | 1.642654
Minimum Dry Density, Mg/m3 | [17 empty] | 1.408451
% Retained on 2.0mm Sieve (%) | [17 empty] | 8.003977
Shearing Rate (mm/min) | [17 empty] | 1.5
Condition for relative density of 35% | [9 empty] | Initial Bulk Density (Mg/m3) | [7 empty] | 1.624804
[10 empty] | Initial Dry Density (Mg/m3) | [7 empty] | 1.482426
Angle of Shearing Resistance φ' (°) | Angle of Shearing Resistance φ' (°) | Angle of Shearing Resistance φ' (°) | Angle of Shearing Resistance φ' (°) | Angle of Shearing Resistance φ' (°) | Angle of Shearing Resistance φ' (°) | Angle of Shearing Resistance φ' (°) | Angle of Shearing Resistance φ' (°) | Angle of Shearing Resistance φ' (°) | Angle of Shearing Resistance φ' (°) | Angle of Shearing Resistance φ' (°) | Angle of Shearing Resistance φ' (°) | Angle of Shearing Resistance φ' (°) | Angle of Shearing Resistance φ' (°) | Angle of Shearing Resistance φ' (°) | JTC Requirement
37.00225 | [14 empty] | Limit of 32°-45°
Normal Stress (kPa) | [11 empty] | 0 |  |  | 50 |  |  |  | 100 |  |  |  | 150
Max. Shear Stress (kPa) | [11 empty] | 0 |  |  | 35.44222 |  |  |  | 69.25008 |  |  |  | 114.3333
Horizontal displacement (mm) | [11 empty] | 0 |  |  | 2.83 |  |  |  | 3.68 |  |  |  | 4.73
5. Determination of Organic Matter Content (BS 1377-3: 2018, Section 4)
Organic Matter Content (%) | [16 empty] | 0.1042963
[24 empty] | JOB REF: | X-2026-522-4
Page 4 of 5
6. 12 Metallic Analysis (EPA 3051A & EPA 6010C)
Element | [10 empty] | Results (ppm) | [8 empty] | Upper Limit Concentration(ppm) | [6 empty] | ICP values
Arsenic, As | [10 empty] | N/A | [8 empty] | 30 | [6 empty] | N
Barium, Ba | [10 empty] | N/A | [8 empty] | 200 | [6 empty] | N
Cadmium, Cd | [10 empty] | N/A | [8 empty] | 2 | [6 empty] | N
Cobalt, Co | [10 empty] | N/A | [8 empty] | 20 | [6 empty] | N
Chromium, Cr | [10 empty] | N/A | [8 empty] | 100 | [6 empty] | N
Copper, Cu | [10 empty] | N/A | [8 empty] | 35 | [6 empty] | N
Lead, Pb | [10 empty] | N/A | [8 empty] | 100 | [6 empty] | N
Mercury, Hg | [10 empty] | N/A | [8 empty] | 0.5 | [6 empty] | N
Molybdenum, Mo | [10 empty] | N/A | [8 empty] | 10 | [6 empty] | N
Nickel, Ni | [10 empty] | N/A | [8 empty] | 35 | [6 empty] | N
Selenium, Se | [10 empty] | N/A | [8 empty] | 20 | [6 empty] | N
Zinc, Zn | [10 empty] | N/A | [8 empty] | 200 | [6 empty] | N
Remarks:
· |  |  |  | < = Less than
· |  |  |  | Samples are digested according to EPA3051A, measured using ICP-OES
· |  |  |  | All tested items are expressed in ppm, which equivalent to mg/kg
[24 empty] | JOB REF: | X-2026-522-4
Page 5 of 5
APPENDIX
Photographs of sample received:
F148 corner
height 10cm
width 13cm
F170 corner
height 10cm
width 13cm
PREPARED BY
__________________________
Jocelyn Lee Jia Min
Lab Engineer
AUTHORISED BY
__________________________
Ken Lee
Managing Director

## DS1 (4)
DATASHEET
DETERMINATION OF PARTICLE SIZE DISTRIBUTION - SIEVE TESTS
Page 1 of 1
PROJECT CODE |  | : | Reclamation Sand Testing | [10 empty] | DATE |  |  | : | 2026-04-10
JOB REF |  | : | X-2026-522-4 | [10 empty] | TESTED BY |  |  | :
CLIENT SAMPLE REF |  | : | 4-A | [10 empty] | CHECKED BY |  |  | :
TEST METHOD |  | :
METHOD USED: |  | Ö | WASHING AND SEIVING | [9 empty] | DRY SIEVING
MASS RECORD | [6 empty] | ORIGINAL DRY MASS, M1 (g) | [8 empty] | DRY MASS AFTER WASH, M2 (g)
Mass of oven-dried sample + tray | [6 empty] | 846.2 | [8 empty] | 845.8
Mass of tray | [6 empty] | 443.9 | [8 empty] | 443.9
Mass of sample | [6 empty] | 402.3 | [8 empty] | 401.9
Dry mass of fines removed by washing M1 – M2 = | [15 empty] | 0.4
SIEVE SIZE (mm) | INDIVIDUAL WEIGHT RETAINED (g) |  |  | CUMULATIVE WEIGHT RETAINED (g) |  |  |  | CUMULATIVE PERCENTAGE RETAINED (%) |  |  |  | CUMULATIVE PERCENTAGE PASSING (%) |  |  | JTC REQUIREMENT |  |  |  |  | MEET REQUIREMENT (Y/N)
[15 empty] | LOWER |  | UPPER
3 | 0 |  |  | 0 |  |  |  | 0 |  |  |  | 100 |  |  | 85 |  | 100 |  |  | Y
2 | 32.2 |  |  | 32.2 |  |  |  | 8.003977 |  |  |  | 92 |  |  | 60 |  | 100 |  |  | Y
1.18 | 76.4 |  |  | 108.6 |  |  |  | 26.99478 |  |  |  | 73 |  |  | 30 |  | 85 |  |  | Y
0.85 | 56.3 |  |  | 164.9 |  |  |  | 40.98931 |  |  |  | 59 |  |  | 15 |  | 75 |  |  | Y
0.6 | 84.5 |  |  | 249.4 |  |  |  | 61.99354 |  |  |  | 38 |  |  | 10 |  | 50 |  |  | Y
0.2 | 120.7 |  |  | 370.1 |  |  |  | 91.99602 |  |  |  | 8 |  |  | 0 |  | 15 |  |  | Y
0.063 | 28.2 |  |  | 398.3 |  |  |  | 99.00572 |  |  |  | 1 |  |  | 0 |  | 10 |  |  | Y
Pan | 3 |  |  | 401.3 |  |  |  | 99.75143 |  |  |  | 0
TOTAL | 401.3
Percentage fines (f) passing the 63µm sieve [(M1-M2)+P/M1 x 100] for washing and sieving, [100P/M1] for dry sieving = | [14 empty] | 0.8
(M2 - Total)/M2 x 100 = (shall be < 1 %) | [14 empty] | 0.1492909
DATASHEET
DETERMINATION OF MAXIMUM AND MINIMUM DRY DENSITY
Page 1 of 1
PROJECT CODE |  | : | Reclamation Sand Testing | [10 empty] | DATE |  |  | : | 2026-04-10
JOB REF |  | : | X-2026-522-4 | [10 empty] | TESTED BY |  |  | :
CLIENT SAMPLE REF |  | : | 4-A | [10 empty] | CHECKED BY |  |  | :
TEST METHOD |  | : | BS 1377-4: 1990, 4.2 & BS 1377-4: 1990, 4.4
DETERMINATION OF MAXIMUM DENSITY OF SANDS (BS 1377-4: 1990, 4.2)
Internal dimensions of mould |  | Diameter of Mould (to 0.1 mm) | [8 empty] | 104.6
|  | Height of Mould (to 0.1 mm) | [8 empty] | 115.05
V, internal volume of mould (in cm3) | [10 empty] | 988.6439
TEST REF. | [10 empty] | TEST 1 | [5 empty] | TEST 2
Weight of tray, g | [10 empty] | 608 | [5 empty] | 580
Dry compacted sample + tray, g (to the nearest 1 g) | [10 empty] | 2227 | [5 empty] | 2204
Dry compacted sample, g (to the nearest 1 g) | [10 empty] | 1619 | [5 empty] | 1624
m, the greater of the 2 dry compacted masses, g | [10 empty] | 1624
Max dry density, ρdmax (Mg/m3) = m/V, to the nearest 0.01 | [10 empty] | 1.642654
* If the 2 dry masses differ by > 50g, repeat the procedure with fresh sample | [12 empty] | : | 5
* Including particle size > 2mm if they are < 10%.
DETERMINATION OF MINIMUM DENSITY OF SANDS (BS 1377-4: 1990, 4.4)
PREPARATION OF SAMPLE
Total weight of sample (g) |  |  |  | Weight retained on 2 mm sieve (g) | [9 empty] | Percentage Retained on 2 mm Sieve (%)
1000
VOLUME READING (to the nearest 10 mL) |  |  |  |  | READING 1 |  |  |  | 700 | [5 empty] | READING 6 |  |  | 700
[5 empty] | READING 2 |  |  |  | 710 | [5 empty] | READING 7 |  |  | 710
[5 empty] | READING 3 |  |  |  | 710 | [5 empty] | READING 8 |  |  | 710
[5 empty] | READING 4 |  |  |  | 700 | [5 empty] | READING 9 |  |  | 710
[5 empty] | READING 5 |  |  |  | 700 | [5 empty] | READING 10 |  |  | 700
V, the greatest of the 10 volume readings recorded (mL) | [14 empty] | 710
Min dry density, ρdmin (Mg/m3) = 1000/V, to the nearest 0.01 | [14 empty] | 1.408451
* Excluding all > 2mm size particle.
DATASHEET
DETERMINATION OF SHEAR STRENGTH BY DIRECT SHEAR (SMALL SHEARBOX APPARATUS)
Page 1 of 1
PROJECT CODE |  | : | Reclamation Sand Testing | [10 empty] | DATE |  |  | : | 2026-04-10
JOB REF |  | : | X-2026-522-4 | [10 empty] | TESTED BY |  |  | :
CLIENT SAMPLE REF |  | : | 4-A | [10 empty] | CHECKED BY |  |  | :
TEST METHOD |  | :
INFORMATION OF SAND SAMPLE | [14 empty] | NOMINAL DIMENSIONS
Mass of container | [8 empty] | g | 443.9 |  |  |  |  | Internal Plan Dimension of Shearbox
Mass of wet test portion + container | [8 empty] | g | 884.4 |  |  |  |  | Length |  | L1 mm |  | 60
Mass of dry test portion + container | [8 empty] | g | 845.8 |  |  |  |  | Length |  | L2 mm |  | 60
Moisture content | [8 empty] | w % | 9.604379 |  |  |  |  | Area |  | A mm2 |  | 3600
Max dry density | [8 empty] | rdmax Mg/m3 | 1.642654 |  |  |  |  | Height |  | H mm |  | 20
Min dry density | [8 empty] | rdmin Mg/m3 | 1.408451 |  |  |  |  | Volume |  | V cm3 |  | 72000
CONDITION TO ACHIEVE DESIRED DENSITY
Desired density: Relative density | [8 empty] | % | 35 |  |  |  |  | Mass of sample M = AH0 X ρ (g)
Initial Dry Density (ρdmin.ρdmax)/(0.65.ρdmax+0.35.ρdmin) | [8 empty] | ρd (Mg/m3) | 1.482426 |  |  |  |  | 124.59
Initial Bulk Density = ρd.(100+w)/100 | [8 empty] | ρ (Mg/m3) | 1.624804
SHEARBOX DETAILS AND SETTING UP
Top of box to top of baseplate | [8 empty] | h1 mm | 37.6
Top of box to top porous plate | [8 empty] | h2 mm | 10
Combined thickness of plate | [8 empty] | tp mm | 6.3
Sample thickness H0 = h1 - (h2 + tp) | [8 empty] | mm | 21.3
CONSOLIDATION (Clause 4.5.2)
Dry Sand or free-draining saturated sand consolidateds very rapidly, therefor consolidatin readings are not necessary and a rapid test is suitable.
SHEARING: SINGLE STAGE TESTS (Clause 4.5.4)
Rate of Displacement (mm/min) | [6 empty] | 2
Stress Applied (kN/m2) | [6 empty] | 0 |  |  |  |  | 50 |  |  |  | 100 |  |  |  | 150
Mass of sample (in g) | [6 empty] | 124.59 |  |  |  |  | 124.59 |  |  |  | 124.59 |  |  |  | 124.59
Maximum Load (kN) | [6 empty] | 0 |  |  |  |  | 0 |  |  |  | 0 |  |  |  | 0
Shear Stress (kN/m2) | [6 empty] | 0 |  |  |  |  | 35.44222 |  |  |  | 69.25008 |  |  |  | 114.3333
Angle of Shearing Resistance (°) | [11 empty] | Apparent Cohesion c' (kPa)
Cohesion (kPa) | [11 empty] | 0
DATASHEET
DETERMINATION OF SHELL CONTENT IN FINE AGGREGATES
Page 1 of 1
PROJECT CODE |  | : | Reclamation Sand Testing | [10 empty] | DATE |  |  | : | 2026-04-10
JOB REF |  | : | X-2026-522-4 | [10 empty] | TESTED BY |  |  | :
CLIENT SAMPLE REF |  | : | 4-A | [10 empty] | CHECKED BY |  |  | :
TEST METHOD |  | : | SANS 5840:2008
DETERMINATION OF CORAL CONTENT | [16 empty] | TEST
a = mass of the crucible and lid, g | [16 empty] | 15.2332
b = mass of the crucible, and test specimen, g | [16 empty] | 25.2425
c = mass of the crucible, test specimen after initial ignition, g | [16 empty] | 25.216
d = mass of the crucible, test specimen after final ignition, g | [16 empty] | 25.18884
Coral Content = [(c-d) x 2.274 / (b-a)] x 100 | [16 empty] | 0.6172384
DATASHEET
DETERMINATION OF THE ORGANIC MATTER CONTENT
Page 1 of 1
PROJECT CODE |  |  | : | Reclamation Sand Testing | [9 empty] | DATE |  |  | : | 2026-04-10
JOB REF |  |  | : | X-2026-522-4 | [9 empty] | TESTED BY |  |  | :
CLIENT SAMPLE REF |  |  | : | 4-A | [9 empty] | CHECKED BY |  |  | :
TEST METHOD |  |  | : |  | BS 1377-3: 1990, Clause 3
Type 1 as a tick
Qualitative check for sulphides | [5 empty] | Observation | [5 empty] | H2S is present (filter paper turns to black)
[10 empty] | 1 |  | H2S isn't present
Qualitative check for chlorides | [5 empty] | Observation | [5 empty] | Chloride is present (Silver nitrate test: White precipitate form)
[10 empty] | 1 |  | Chloride isn't present
x = total volume of ferrous sulphate solution used in the standardization, mL | [18 empty] | 20.7
Analysis for Organic Matter | [13 empty] | Test 1 |  |  |  |  | Test 2
m3 = mass of sand used in the test, g | [13 empty] | 2.005986 |  |  |  |  | 2.002308
y = total volume of ferrous sulphate solution used, mL | [13 empty] | 20.13 |  |  |  |  | 20.04
Total volume V (in mL) of potassium dichromate solution used to oxidize organic matter in the sample | [13 empty] | 0.2891304 |  |  |  |  | 0.3347826
Percentage Organic Matter Content, % | [13 empty] | 0.09656966 |  |  |  |  | 0.1120229
Average Percentage Organic Matter Content, % | [13 empty] | 0.1042963
* If the individual results expressed as a percentage of organic matter differ by more than 2%, repeat the test starting with two new representative portions of soil.

## SB1 (4)
DATASHEET
DETERMINATION OF SHEAR STRENGTH BY DIRECT SHEAR
Page 1 of 1
PROJECT CODE: |  |  | Reclamation Sand Testing | [9 empty] | DATE: | 2026-04-10
JOB REF: |  |  | X-2026-522-4 | [9 empty] | PREPARED BY:
CLIENT SAMPLE REF: |  |  | 4-A | [9 empty] | APPROVED BY:
| 50kPa |  |  |  |  | 100kPa |  |  |  |  | 150kPa
| N0 | Load | H. Displac. | Adjustment | Stress | N0 | Load | H. Displac. | Adjustment | Stress | N0 | Load | H. Displac. | Adjustment | Stress | Max Load: | 0 | Max Load: | 0 | Max Load: | 0
| 0 |  | 0.8 | 0 | 0 | 0 |  | 0.43 | 0 | 0 | 0 |  | 0.52 | 0 | 0 | Max Stress: | 35.44222 | Max Stress: | 69.25008 | Max Stress: | 114.3333
| 1 |  | 0.81 | 0.00999999 | 0.8154166 | 1 |  | 0.44 | 0.00999999 | 1.4 | 1 |  | 0.53 | 0.00999999 | 1.944444 | H. Displacement: | 2.83 | H. Displacement: | 3.68 | H. Displacement: | 4.73
| 2 |  | 1.15 | 0.35 | 8.32861546 | 2 |  | 0.64 | 0.21 | 12.10612 | 2 |  | 0.73 | 0.21 | 8.055555
| 3 |  | 1.5 | 0.7 | 16.22111546 | 3 |  | 1 | 0.57 | 25.79417 | 3 |  | 1.08 | 0.5600001 | 28.33333
| 4 |  | 1.85 | 1.05 | 22.84180773 | 4 |  | 1.35 | 0.92 | 33.54312 | 4 |  | 1.43 | 0.91 | 42.5
| 5 |  | 2.22 | 1.42 | 28.83166 | 5 |  | 1.67 | 1.24 | 44.67233 | 5 |  | 1.74 | 1.22 | 53.61111
| 6 |  | 2.57 | 1.77 | 32.54972 | 6 |  | 2 | 1.57 | 50.99167 | 6 |  | 2.05 | 1.53 | 61.94444
| 7 |  | 2.92 | 2.12 | 33.45236546 | 7 |  | 2.35 | 1.92 | 57.23117 | 7 |  | 2.41 | 1.89 | 71.66666
| 8 |  | 3.27 | 2.47 | 35 | 8 |  | 2.71 | 2.28 | 61.66079 | 8 |  | 2.76 | 2.24 | 80.83334
| 9 |  | 3.62 | 2.83 | 35.44222 | 9 |  | 3.05 | 2.62 | 64.5505 | 9 |  | 3.11 | 2.59 | 89.16666
| 10 |  | 3.99 | 3.19 | 35.25763454 | 10 |  | 3.4 | 2.97 | 67.90029 | 10 |  | 3.45 | 2.93 | 96.94444
| 11 |  | 4.34 | 3.54 | 34.80125 | 11 |  | 3.75 | 3.32 | 68.44021 | 11 |  | 3.81 | 3.29 | 102.7778
| 12 |  | 4.7 | 3.9 | 34.16449 | 12 |  | 4.11 | 3.68 | 69.25008 | 12 |  | 4.16 | 3.64 | 108.0556
| 13 |  | 5.06 | 4.26 | 33.57 | 13 |  | 4.47 | 4.04 | 69.02501 | 13 |  | 4.53 | 4.01 | 111.9444
| 14 |  | 5.36 | 4.56 | 32.6 | 14 |  | 4.83 | 4.4 | 68.279 | 14 |  | 4.88 | 4.36 | 113.333
| 15 |  |  |  |  | 15 |  | 5.19 | 4.76 | 67.4 | 15 |  | 5.24 | 4.73 | 114.3333
| 16 |  |  |  |  | 16 |  | 5.46 | 5.06 | 66.2 | 16 |  | 5.59 | 5.04 | 114
| 17 |  |  |  |  | 17 |  |  |  |  | 17 |  | 5.95 | 5.37 | 113.4
| 18 |  |  |  |  | 18 |  |  |  |  | 18 |  | 6.32 | 5.7 | 112.6
| 19 |  |  |  |  | 19 |  |  |  |  | 19
| 20 |  |  |  |  | 20 |  |  |  |  | 20
| 21 |  |  |  |  | 21 |  |  |  |  | 21

## CV1 (5)
TEST REPORT
| Client Name | : | Xinsha Holding Pte Ltd
| Address | : | 9 Temasek Boulevard #22-03 Suntec Tower 2
Singapore 038989
| Tel No/Fax No | : | 66630637/66630657
| Email | : | shu@xinshaholding.com
| Attention to | : | Mr Shu Changhong
| Project Code/Title | : | Reclamation Sand Testing
| Test Method | : | 1) | Particle Size Distribution
|  |  | 2) | Silt and Coral/Shell Content
|  |  | 3) | Moisture Content
|  |  | 4) | Shear Strength by Direct Shear (Small Shearbox Apparatus)
|  |  | 5) | Determination of Organic Content
|  |  | 6) | 12 Metallic Elements Analysis
| Test Standards | : | 1) | BS 812-103.1:1985
|  |  | 2) | BS 812-103.1:1985 & SANS 5840:2008 (Ignition Method)
|  |  | 3) | BS 1377-2:1990 Clause 3(Part 3.2)
|  |  | 4) | BS 1377-7:1990 Clause 4(Part 4.5.4)
|  |  | 5) | BS 1377-3: 2018 Section 4
|  |  | 6) | EPA 3051A & 6010D
| Job Ref. | : | X-2026-522-5
| Vessel Name | : | JIAHE 99
| VOY No. | : | JH99-96N
| Client Ref./Sample ID | : | 4-D
| Sampling Date | : | 2026-04-08
| Date Received | : | 2026-04-10
| Date of Report | : | 2026-04-13
| Total Pages | : | 5 (including cover page)
| Remarks | : | Please refer to Appendix for photographs of samples as received
R.A.K Materials Consultants Pte Ltd
Block 2019 Bukit Batok Street 23
#01-268 & #03-268 Singapore 659524
Tel: +65 65615366
Email: rakmat@singnet.com.sg
Website: www.rakmat.com.sg
Terms&Conditions
The results reported herein have been performed in accordance with the terms of accreditation under the Singapore Accreditation Council
The report is prepared on the basis of the required experiments and the particular materials presented for testing to RAK Materials Consultants Pte Ltd (RAK). RAK assumes no liability for differences in the quality or other features of presented products under circumstances that are not controlled by RAK. This report is not a recommendation for the product or material being tested or endorsed. The test result(s) and conclusion(s) in this report relate to the sample(s) tested as described herein.
RAK agrees to use a reasonable degree of diligence in the way tests, inspections or services are performed, but no warranties are given and none can be implied directly or indirectly in relation to the test results, services or facilities of RAK. RAK shall not be responsible for any unique, consequential or collateral harm.
The report shall not be reproduced except in full and unless approval in writing has been given by RAK.
No other third party can receive the Report through RAK unless it is stipulated in the RAK Request Form or has obtained written instructions from the authority to authorize RAK to do so.
The Report shall not be used in advertising without RAK's written permission.

## TR1 (5)
[24 empty] | JOB REF: | X-2026-522-5
Page 2 of 5
1. Determination of Particle Size Distribution (BS 812-103.1:1985)
Sieve Size(mm) | [7 empty] | Culmulative % Passing | [7 empty] | Lower Limit (JTC Requirement) |  |  |  |  | Upper Limit (JTC Requirement)
3 | [7 empty] | 88 | [7 empty] | 85 |  |  |  |  | 100
2 | [7 empty] | 72 | [7 empty] | 60 |  |  |  |  | 100
1.18 | [7 empty] | 41 | [7 empty] | 30 |  |  |  |  | 85
0.85 | [7 empty] | 24 | [7 empty] | 15 |  |  |  |  | 75
0.6 | [7 empty] | 18 | [7 empty] | 10 |  |  |  |  | 50
0.2 | [7 empty] | 2 | [7 empty] | 0 |  |  |  |  | 15
0.063 | [7 empty] | 1 | [7 empty] | 0 |  |  |  |  | 10
Remarks: |  |  |  | 1) Sand tested met JTC requirements for overall limits.
2) Washing and sieving method was used for the above test.
2. Silt Content (BS 812-103.1:1985) and Coral / Shell Content (SANS 5840:2008)
Silt Content (%) from passing 0.063mm sieve | [16 empty] | 0.9 |  |  |  |  | JTC Requirement
Coral /Shell Content (%) | [16 empty] | 0.7539358
Total (%) | [16 empty] | 1.653936 |  |  |  |  | Not more than 15%
3. Determination of Moisture Content (BS 1377-2:1990 Clause 3(Part 3.2))
Moisture Content (%) | [16 empty] | 9.895713
Remarks: |  |  |  | Oven-drying method was used for the determination of moisture content
[24 empty] | JOB REF: | X-2026-522-5
Page 3 of 5
4. Shear Strength by Direct Shear (Small Shearbox Apparatus) (BS 1377-7:1990 Clause 4 (Part 4.5.4))
Maximum Dry Density, Mg/m3 | [17 empty] | 1.708401
Minimum Dry Density, Mg/m3 | [17 empty] | 1.470588
% Retained on 2.0mm Sieve (%) | [17 empty] | 27.99353
Shearing Rate (mm/min) | [17 empty] | 1.5
Condition for relative density of 35% | [9 empty] | Initial Bulk Density (Mg/m3) | [7 empty] | 1.698884
[10 empty] | Initial Dry Density (Mg/m3) | [7 empty] | 1.545906
Angle of Shearing Resistance φ' (°) | Angle of Shearing Resistance φ' (°) | Angle of Shearing Resistance φ' (°) | Angle of Shearing Resistance φ' (°) | Angle of Shearing Resistance φ' (°) | Angle of Shearing Resistance φ' (°) | Angle of Shearing Resistance φ' (°) | Angle of Shearing Resistance φ' (°) | Angle of Shearing Resistance φ' (°) | Angle of Shearing Resistance φ' (°) | Angle of Shearing Resistance φ' (°) | Angle of Shearing Resistance φ' (°) | Angle of Shearing Resistance φ' (°) | Angle of Shearing Resistance φ' (°) | Angle of Shearing Resistance φ' (°) | JTC Requirement
39.36809 | [14 empty] | Limit of 32°-45°
Normal Stress (kPa) | [11 empty] | 0 |  |  | 50 |  |  |  | 100 |  |  |  | 150
Max. Shear Stress (kPa) | [11 empty] | 0 |  |  | 36.94444 |  |  |  | 78.68972 |  |  |  | 122.8311
Horizontal displacement (mm) | [11 empty] | 0 |  |  | 3.14 |  |  |  | 3.67 |  |  |  | 4.25
5. Determination of Organic Matter Content (BS 1377-3: 2018, Section 4)
Organic Matter Content (%) | [16 empty] | 0.1038391
[24 empty] | JOB REF: | X-2026-522-5
Page 4 of 5
6. 12 Metallic Analysis (EPA 3051A & EPA 6010C)
Element | [10 empty] | Results (ppm) | [8 empty] | Upper Limit Concentration(ppm) | [6 empty] | ICP values
Arsenic, As | [10 empty] | N/A | [8 empty] | 30 | [6 empty] | N
Barium, Ba | [10 empty] | N/A | [8 empty] | 200 | [6 empty] | N
Cadmium, Cd | [10 empty] | N/A | [8 empty] | 2 | [6 empty] | N
Cobalt, Co | [10 empty] | N/A | [8 empty] | 20 | [6 empty] | N
Chromium, Cr | [10 empty] | N/A | [8 empty] | 100 | [6 empty] | N
Copper, Cu | [10 empty] | N/A | [8 empty] | 35 | [6 empty] | N
Lead, Pb | [10 empty] | N/A | [8 empty] | 100 | [6 empty] | N
Mercury, Hg | [10 empty] | N/A | [8 empty] | 0.5 | [6 empty] | N
Molybdenum, Mo | [10 empty] | N/A | [8 empty] | 10 | [6 empty] | N
Nickel, Ni | [10 empty] | N/A | [8 empty] | 35 | [6 empty] | N
Selenium, Se | [10 empty] | N/A | [8 empty] | 20 | [6 empty] | N
Zinc, Zn | [10 empty] | N/A | [8 empty] | 200 | [6 empty] | N
Remarks:
· |  |  |  | < = Less than
· |  |  |  | Samples are digested according to EPA3051A, measured using ICP-OES
· |  |  |  | All tested items are expressed in ppm, which equivalent to mg/kg
[24 empty] | JOB REF: | X-2026-522-5
Page 5 of 5
APPENDIX
Photographs of sample received:
F148 corner
height 10cm
width 13cm
F170 corner
height 10cm
width 13cm
PREPARED BY
__________________________
Jocelyn Lee Jia Min
Lab Engineer
AUTHORISED BY
__________________________
Ken Lee
Managing Director

## DS1 (5)
DATASHEET
DETERMINATION OF PARTICLE SIZE DISTRIBUTION - SIEVE TESTS
Page 1 of 1
PROJECT CODE |  | : | Reclamation Sand Testing | [10 empty] | DATE |  |  | : | 2026-04-10
JOB REF |  | : | X-2026-522-5 | [10 empty] | TESTED BY |  |  | :
CLIENT SAMPLE REF |  | : | 4-D | [10 empty] | CHECKED BY |  |  | :
TEST METHOD |  | :
METHOD USED: |  | Ö | WASHING AND SEIVING | [9 empty] | DRY SIEVING
MASS RECORD | [6 empty] | ORIGINAL DRY MASS, M1 (g) | [8 empty] | DRY MASS AFTER WASH, M2 (g)
Mass of oven-dried sample + tray | [6 empty] | 855.4 | [8 empty] | 854.3
Mass of tray | [6 empty] | 422.8 | [8 empty] | 422.8
Mass of sample | [6 empty] | 432.6 | [8 empty] | 431.5
Dry mass of fines removed by washing M1 – M2 = | [15 empty] | 1.1
SIEVE SIZE (mm) | INDIVIDUAL WEIGHT RETAINED (g) |  |  | CUMULATIVE WEIGHT RETAINED (g) |  |  |  | CUMULATIVE PERCENTAGE RETAINED (%) |  |  |  | CUMULATIVE PERCENTAGE PASSING (%) |  |  | JTC REQUIREMENT |  |  |  |  | MEET REQUIREMENT (Y/N)
[15 empty] | LOWER |  | UPPER
3 | 51.9 |  |  | 51.9 |  |  |  | 11.99723 |  |  |  | 88 |  |  | 85 |  | 100 |  |  | Y
2 | 69.2 |  |  | 121.1 |  |  |  | 27.99353 |  |  |  | 72 |  |  | 60 |  | 100 |  |  | Y
1.18 | 134.1 |  |  | 255.2 |  |  |  | 58.99214 |  |  |  | 41 |  |  | 30 |  | 85 |  |  | Y
0.85 | 73.6 |  |  | 328.8 |  |  |  | 76.00555 |  |  |  | 24 |  |  | 15 |  | 75 |  |  | Y
0.6 | 25.9 |  |  | 354.7 |  |  |  | 81.9926 |  |  |  | 18 |  |  | 10 |  | 50 |  |  | Y
0.2 | 69.2 |  |  | 423.9 |  |  |  | 97.9889 |  |  |  | 2 |  |  | 0 |  | 15 |  |  | Y
0.063 | 4.4 |  |  | 428.3 |  |  |  | 99.00601 |  |  |  | 1 |  |  | 0 |  | 10 |  |  | Y
Pan | 3 |  |  | 431.3 |  |  |  | 99.69949 |  |  |  | 0
TOTAL | 431.3
Percentage fines (f) passing the 63µm sieve [(M1-M2)+P/M1 x 100] for washing and sieving, [100P/M1] for dry sieving = | [14 empty] | 0.9
(M2 - Total)/M2 x 100 = (shall be < 1 %) | [14 empty] | 0.04634994
DATASHEET
DETERMINATION OF MAXIMUM AND MINIMUM DRY DENSITY
Page 1 of 1
PROJECT CODE |  | : | Reclamation Sand Testing | [10 empty] | DATE |  |  | : | 2026-04-10
JOB REF |  | : | X-2026-522-5 | [10 empty] | TESTED BY |  |  | :
CLIENT SAMPLE REF |  | : | 4-D | [10 empty] | CHECKED BY |  |  | :
TEST METHOD |  | : | BS 1377-4: 1990, 4.2 & BS 1377-4: 1990, 4.4
DETERMINATION OF MAXIMUM DENSITY OF SANDS (BS 1377-4: 1990, 4.2)
Internal dimensions of mould |  | Diameter of Mould (to 0.1 mm) | [8 empty] | 104.6
|  | Height of Mould (to 0.1 mm) | [8 empty] | 115.05
V, internal volume of mould (in cm3) | [10 empty] | 988.6439
TEST REF. | [10 empty] | TEST 1 | [5 empty] | TEST 2
Weight of tray, g | [10 empty] | 605 | [5 empty] | 557
Dry compacted sample + tray, g (to the nearest 1 g) | [10 empty] | 2289 | [5 empty] | 2246
Dry compacted sample, g (to the nearest 1 g) | [10 empty] | 1684 | [5 empty] | 1689
m, the greater of the 2 dry compacted masses, g | [10 empty] | 1689
Max dry density, ρdmax (Mg/m3) = m/V, to the nearest 0.01 | [10 empty] | 1.708401
* If the 2 dry masses differ by > 50g, repeat the procedure with fresh sample | [12 empty] | : | 5
* Including particle size > 2mm if they are < 10%.
DETERMINATION OF MINIMUM DENSITY OF SANDS (BS 1377-4: 1990, 4.4)
PREPARATION OF SAMPLE
Total weight of sample (g) |  |  |  | Weight retained on 2 mm sieve (g) | [9 empty] | Percentage Retained on 2 mm Sieve (%)
1000
VOLUME READING (to the nearest 10 mL) |  |  |  |  | READING 1 |  |  |  | 680 | [5 empty] | READING 6 |  |  | 680
[5 empty] | READING 2 |  |  |  | 670 | [5 empty] | READING 7 |  |  | 670
[5 empty] | READING 3 |  |  |  | 680 | [5 empty] | READING 8 |  |  | 670
[5 empty] | READING 4 |  |  |  | 670 | [5 empty] | READING 9 |  |  | 680
[5 empty] | READING 5 |  |  |  | 670 | [5 empty] | READING 10 |  |  | 680
V, the greatest of the 10 volume readings recorded (mL) | [14 empty] | 680
Min dry density, ρdmin (Mg/m3) = 1000/V, to the nearest 0.01 | [14 empty] | 1.470588
* Excluding all > 2mm size particle.
DATASHEET
DETERMINATION OF SHEAR STRENGTH BY DIRECT SHEAR (SMALL SHEARBOX APPARATUS)
Page 1 of 1
PROJECT CODE |  | : | Reclamation Sand Testing | [10 empty] | DATE |  |  | : | 2026-04-10
JOB REF |  | : | X-2026-522-5 | [10 empty] | TESTED BY |  |  | :
CLIENT SAMPLE REF |  | : | 4-D | [10 empty] | CHECKED BY |  |  | :
TEST METHOD |  | :
INFORMATION OF SAND SAMPLE | [14 empty] | NOMINAL DIMENSIONS
Mass of container | [8 empty] | g | 422.8 |  |  |  |  | Internal Plan Dimension of Shearbox
Mass of wet test portion + container | [8 empty] | g | 897 |  |  |  |  | Length |  | L1 mm |  | 60
Mass of dry test portion + container | [8 empty] | g | 854.3 |  |  |  |  | Length |  | L2 mm |  | 60
Moisture content | [8 empty] | w % | 9.895713 |  |  |  |  | Area |  | A mm2 |  | 3600
Max dry density | [8 empty] | rdmax Mg/m3 | 1.708401 |  |  |  |  | Height |  | H mm |  | 20
Min dry density | [8 empty] | rdmin Mg/m3 | 1.470588 |  |  |  |  | Volume |  | V cm3 |  | 72000
CONDITION TO ACHIEVE DESIRED DENSITY
Desired density: Relative density | [8 empty] | % | 35 |  |  |  |  | Mass of sample M = AH0 X ρ (g)
Initial Dry Density (ρdmin.ρdmax)/(0.65.ρdmax+0.35.ρdmin) | [8 empty] | ρd (Mg/m3) | 1.545906 |  |  |  |  | 130.2704
Initial Bulk Density = ρd.(100+w)/100 | [8 empty] | ρ (Mg/m3) | 1.698884
SHEARBOX DETAILS AND SETTING UP
Top of box to top of baseplate | [8 empty] | h1 mm | 37.6
Top of box to top porous plate | [8 empty] | h2 mm | 10
Combined thickness of plate | [8 empty] | tp mm | 6.3
Sample thickness H0 = h1 - (h2 + tp) | [8 empty] | mm | 21.3
CONSOLIDATION (Clause 4.5.2)
Dry Sand or free-draining saturated sand consolidateds very rapidly, therefor consolidatin readings are not necessary and a rapid test is suitable.
SHEARING: SINGLE STAGE TESTS (Clause 4.5.4)
Rate of Displacement (mm/min) | [6 empty] | 2
Stress Applied (kN/m2) | [6 empty] | 0 |  |  |  |  | 50 |  |  |  | 100 |  |  |  | 150
Mass of sample (in g) | [6 empty] | 130.2704 |  |  |  |  | 130.2704 |  |  |  | 130.2704 |  |  |  | 130.2704
Maximum Load (kN) | [6 empty] | 0 |  |  |  |  | 0 |  |  |  | #REF! |  |  |  | #REF!
Shear Stress (kN/m2) | [6 empty] | 0 |  |  |  |  | 36.94444 |  |  |  | 78.68972 |  |  |  | 122.8311
Angle of Shearing Resistance (°) | [11 empty] | Apparent Cohesion c' (kPa)
Cohesion (kPa) | [11 empty] | 0
DATASHEET
DETERMINATION OF SHELL CONTENT IN FINE AGGREGATES
Page 1 of 1
PROJECT CODE |  | : | Reclamation Sand Testing | [10 empty] | DATE |  |  | : | 2026-04-10
JOB REF |  | : | X-2026-522-5 | [10 empty] | TESTED BY |  |  | :
CLIENT SAMPLE REF |  | : | 4-D | [10 empty] | CHECKED BY |  |  | :
TEST METHOD |  | : | SANS 5840:2008
DETERMINATION OF CORAL CONTENT | [16 empty] | TEST
a = mass of the crucible and lid, g | [16 empty] | 14.5188
b = mass of the crucible, and test specimen, g | [16 empty] | 24.5332
c = mass of the crucible, test specimen after initial ignition, g | [16 empty] | 24.50632
d = mass of the crucible, test specimen after final ignition, g | [16 empty] | 24.47312
Coral Content = [(c-d) x 2.274 / (b-a)] x 100 | [16 empty] | 0.7539358
DATASHEET
DETERMINATION OF THE ORGANIC MATTER CONTENT
Page 1 of 1
PROJECT CODE |  |  | : | Reclamation Sand Testing | [9 empty] | DATE |  |  | : | 2026-04-10
JOB REF |  |  | : | X-2026-522-5 | [9 empty] | TESTED BY |  |  | :
CLIENT SAMPLE REF |  |  | : | 4-D | [9 empty] | CHECKED BY |  |  | :
TEST METHOD |  |  | : |  | BS 1377-3: 1990, Clause 3
Type 1 as a tick
Qualitative check for sulphides | [5 empty] | Observation | [5 empty] | H2S is present (filter paper turns to black)
[10 empty] | 1 |  | H2S isn't present
Qualitative check for chlorides | [5 empty] | Observation | [5 empty] | Chloride is present (Silver nitrate test: White precipitate form)
[10 empty] | 1 |  | Chloride isn't present
x = total volume of ferrous sulphate solution used in the standardization, mL | [18 empty] | 20.7
Analysis for Organic Matter | [13 empty] | Test 1 |  |  |  |  | Test 2
m3 = mass of sand used in the test, g | [13 empty] | 2.008593 |  |  |  |  | 2.018103
y = total volume of ferrous sulphate solution used, mL | [13 empty] | 20.02 |  |  |  |  | 20.15
Total volume V (in mL) of potassium dichromate solution used to oxidize organic matter in the sample | [13 empty] | 0.3449275 |  |  |  |  | 0.2789855
Percentage Organic Matter Content, % | [13 empty] | 0.1150564 |  |  |  |  | 0.09262177
Average Percentage Organic Matter Content, % | [13 empty] | 0.1038391
* If the individual results expressed as a percentage of organic matter differ by more than 2%, repeat the test starting with two new representative portions of soil.

## SB1 (5)
DATASHEET
DETERMINATION OF SHEAR STRENGTH BY DIRECT SHEAR
Page 1 of 1
PROJECT CODE: |  |  | Reclamation Sand Testing | [9 empty] | DATE: | 2026-04-10
JOB REF: |  |  | X-2026-522-5 | [9 empty] | PREPARED BY:
CLIENT SAMPLE REF: |  |  | 4-D | [9 empty] | APPROVED BY:
| 50kPa |  |  |  |  | 100kPa |  |  |  |  | 150kPa
| N0 | Load | H. Displac. | Adjustment | Stress | N0 | Load | H. Displac. | Adjustment | Stress | N0 | Load | H. Displac. | Adjustment | Stress | Max Load: | 0 | Max Load: | #REF! | Max Load: | #REF!
| 0 |  | 0.39 | 0 | 0 | 0 |  | 0.43 | 0 | 0 | 0 |  | 0.86 | 0 | 0 | Max Stress: | 36.94444 | Max Stress: | 78.68972 | Max Stress: | 122.8311
| 1 |  | 0.4 | 0.01000002 | 1 | 1 |  | 0.44 | 0.00999999 | 1.5 | 1 |  | 0.87 | 0.00999999 | 2 | H. Displacement: | 3.14 | H. Displacement: | 3.67 | H. Displacement: | 4.25
| 2 |  | 0.7 | 0.31 | 6.722222 | 2 |  | 0.64 | 0.21 | 12.27791 | 2 |  | 1.03 | 0.17 | 18.5
| 3 |  | 1.06 | 0.67 | 13.44444 | 3 |  | 1 | 0.57 | 25.05278 | 3 |  | 1.26 | 0.4 | 30.1
| 4 |  | 1.41 | 1.02 | 20.05556 | 4 |  | 1.35 | 0.92 | 37.84791 | 4 |  | 1.6 | 0.74 | 45.6
| 5 |  | 1.76 | 1.37 | 26.94444 | 5 |  | 1.67 | 1.24 | 48.01222 | 5 |  | 1.95 | 1.09 | 57.21962
| 6 |  | 2.12 | 1.73 | 30.5 | 6 |  | 2 | 1.57 | 55.36111546 | 6 |  | 2.3 | 1.44 | 68.66817
| 7 |  | 2.47 | 2.08 | 33.83333 | 7 |  | 2.35 | 1.92 | 61.62278 | 7 |  | 2.64 | 1.78 | 79.6875
| 8 |  | 2.83 | 2.44 | 35.38889 | 8 |  | 2.71 | 2.28 | 67.06903 | 8 |  | 2.99 | 2.13 | 90.78583
| 9 |  | 3.18 | 2.79 | 36.54444 | 9 |  | 3.05 | 2.62 | 71.97166 | 9 |  | 3.34 | 2.48 | 99.34464507
| 10 |  | 3.53 | 3.14 | 36.94444 | 10 |  | 3.4 | 2.97 | 74.33069227 | 10 |  | 3.69 | 2.83 | 104.9339
| 11 |  | 3.88 | 3.49 | 36.38889 | 11 |  | 3.75 | 3.32 | 76.87430773 | 11 |  | 4.05 | 3.19 | 110.6829
| 12 |  | 4.24 | 3.85 | 35.8 | 12 |  | 4.11 | 3.67 | 78.68972 | 12 |  | 4.4 | 3.54 | 115.8122
| 13 |  | 4.61 | 4.22 | 35 | 13 |  | 4.47 | 4.04 | 78 | 13 |  | 4.75 | 3.89 | 119.051625
| 14 |  | 4.97 | 4.58 | 34.34486546 | 14 |  | 4.83 | 4.4 | 77.2 | 14 |  | 5.11 | 4.25 | 122.8311
| 15 |  | 5.33 | 4.94 | 32.25763454 | 15 |  | 5.19 | 4.76 | 76 | 15 |  | 5.47 | 4.61 | 122.2607
| 16 |  |  |  |  | 16 |  | 5.49 | 5.06 | 74.68972 | 16 |  | 5.83 | 4.97 | 121.6105
| 17 |  |  |  |  | 17 |  |  |  |  | 17 |  | 6.2 | 5.34 | 119.9603
| 18 |  |  |  |  | 18 |  |  |  |  | 18 |  | 6.56 | 5.7 | 119
| 19 |  |  |  |  | 19 |  |  |  |  | 19
| 20 |  |  |  |  | 20 |  |  |  |  | 20
| 21 |  |  |  |  | 21 |  |  |  |  | 21
[6 empty] | 21 |  |  |  |  | 21

## CV1 (6)
TEST REPORT
| Client Name | : | Xinsha Holding Pte Ltd
| Address | : | 9 Temasek Boulevard #22-03 Suntec Tower 2
Singapore 038989
| Tel No/Fax No | : | 66630637/66630657
| Email | : | shu@xinshaholding.com
| Attention to | : | Mr Shu Changhong
| Project Code/Title | : | Reclamation Sand Testing
| Test Method | : | 1) | Particle Size Distribution
|  |  | 2) | Silt and Coral/Shell Content
|  |  | 3) | Moisture Content
|  |  | 4) | Shear Strength by Direct Shear (Small Shearbox Apparatus)
|  |  | 5) | Determination of Organic Content
|  |  | 6) | 12 Metallic Elements Analysis
| Test Standards | : | 1) | BS 812-103.1:1985
|  |  | 2) | BS 812-103.1:1985 & SANS 5840:2008 (Ignition Method)
|  |  | 3) | BS 1377-2:1990 Clause 3(Part 3.2)
|  |  | 4) | BS 1377-7:1990 Clause 4(Part 4.5.4)
|  |  | 5) | BS 1377-3: 2018 Section 4
|  |  | 6) | EPA 3051A & 6010D
| Job Ref. | : | X-2026-522-6
| Vessel Name | : | JIAHE 99
| VOY No. | : | JH99-96N
| Client Ref./Sample ID | : | 5-B
| Sampling Date | : | 2026-04-08
| Date Received | : | 2026-04-10
| Date of Report | : | 2026-04-13
| Total Pages | : | 5 (including cover page)
| Remarks | : | Please refer to Appendix for photographs of samples as received
R.A.K Materials Consultants Pte Ltd
Block 2019 Bukit Batok Street 23
#01-268 & #03-268 Singapore 659524
Tel: +65 65615366
Email: rakmat@singnet.com.sg
Website: www.rakmat.com.sg
Terms&Conditions
The results reported herein have been performed in accordance with the terms of accreditation under the Singapore Accreditation Council
The report is prepared on the basis of the required experiments and the particular materials presented for testing to RAK Materials Consultants Pte Ltd (RAK). RAK assumes no liability for differences in the quality or other features of presented products under circumstances that are not controlled by RAK. This report is not a recommendation for the product or material being tested or endorsed. The test result(s) and conclusion(s) in this report relate to the sample(s) tested as described herein.
RAK agrees to use a reasonable degree of diligence in the way tests, inspections or services are performed, but no warranties are given and none can be implied directly or indirectly in relation to the test results, services or facilities of RAK. RAK shall not be responsible for any unique, consequential or collateral harm.
The report shall not be reproduced except in full and unless approval in writing has been given by RAK.
No other third party can receive the Report through RAK unless it is stipulated in the RAK Request Form or has obtained written instructions from the authority to authorize RAK to do so.
The Report shall not be used in advertising without RAK's written permission.

## TR1 (6)
[24 empty] | JOB REF: | X-2026-522-6
Page 2 of 5
1. Determination of Particle Size Distribution (BS 812-103.1:1985)
Sieve Size(mm) | [7 empty] | Culmulative % Passing | [7 empty] | Lower Limit (JTC Requirement) |  |  |  |  | Upper Limit (JTC Requirement)
3 | [7 empty] | 95 | [7 empty] | 85 |  |  |  |  | 100
2 | [7 empty] | 83 | [7 empty] | 60 |  |  |  |  | 100
1.18 | [7 empty] | 57 | [7 empty] | 30 |  |  |  |  | 85
0.85 | [7 empty] | 36 | [7 empty] | 15 |  |  |  |  | 75
0.6 | [7 empty] | 26 | [7 empty] | 10 |  |  |  |  | 50
0.2 | [7 empty] | 5 | [7 empty] | 0 |  |  |  |  | 15
0.063 | [7 empty] | 1 | [7 empty] | 0 |  |  |  |  | 10
Remarks: |  |  |  | 1) Sand tested met JTC requirements for overall limits.
2) Washing and sieving method was used for the above test.
2. Silt Content (BS 812-103.1:1985) and Coral / Shell Content (SANS 5840:2008)
Silt Content (%) from passing 0.063mm sieve | [16 empty] | 0.7 |  |  |  |  | JTC Requirement
Coral /Shell Content (%) | [16 empty] | 0.8261586
Total (%) | [16 empty] | 1.526159 |  |  |  |  | Not more than 15%
3. Determination of Moisture Content (BS 1377-2:1990 Clause 3(Part 3.2))
Moisture Content (%) | [16 empty] | 9.879084
Remarks: |  |  |  | Oven-drying method was used for the determination of moisture content
[24 empty] | JOB REF: | X-2026-522-6
Page 3 of 5
4. Shear Strength by Direct Shear (Small Shearbox Apparatus) (BS 1377-7:1990 Clause 4 (Part 4.5.4))
Maximum Dry Density, Mg/m3 | [17 empty] | 1.677045
Minimum Dry Density, Mg/m3 | [17 empty] | 1.428571
% Retained on 2.0mm Sieve (%) | [17 empty] | 17
Shearing Rate (mm/min) | [17 empty] | 1.5
Condition for relative density of 35% | [9 empty] | Initial Bulk Density (Mg/m3) | [7 empty] | 1.655552
[10 empty] | Initial Dry Density (Mg/m3) | [7 empty] | 1.506704
Angle of Shearing Resistance φ' (°) | Angle of Shearing Resistance φ' (°) | Angle of Shearing Resistance φ' (°) | Angle of Shearing Resistance φ' (°) | Angle of Shearing Resistance φ' (°) | Angle of Shearing Resistance φ' (°) | Angle of Shearing Resistance φ' (°) | Angle of Shearing Resistance φ' (°) | Angle of Shearing Resistance φ' (°) | Angle of Shearing Resistance φ' (°) | Angle of Shearing Resistance φ' (°) | Angle of Shearing Resistance φ' (°) | Angle of Shearing Resistance φ' (°) | Angle of Shearing Resistance φ' (°) | Angle of Shearing Resistance φ' (°) | JTC Requirement
38.06094 | [14 empty] | Limit of 32°-45°
Normal Stress (kPa) | [11 empty] | 0 |  |  | 50 |  |  |  | 100 |  |  |  | 150
Max. Shear Stress (kPa) | [11 empty] | 0 |  |  | 35.7 |  |  |  | 75.6 |  |  |  | 117.2
Horizontal displacement (mm) | [11 empty] | 0 |  |  | 3.14 |  |  |  | 4.28 |  |  |  | 4.71
5. Determination of Organic Matter Content (BS 1377-3: 2018, Section 4)
Organic Matter Content (%) | [16 empty] | 0.1012237
[24 empty] | JOB REF: | X-2026-522-6
Page 4 of 5
6. 12 Metallic Analysis (EPA 3051A & EPA 6010C)
Element | [10 empty] | Results (ppm) | [8 empty] | Upper Limit Concentration(ppm) | [6 empty] | ICP values
Arsenic, As | [10 empty] | N/A | [8 empty] | 30 | [6 empty] | N
Barium, Ba | [10 empty] | N/A | [8 empty] | 200 | [6 empty] | N
Cadmium, Cd | [10 empty] | N/A | [8 empty] | 2 | [6 empty] | N
Cobalt, Co | [10 empty] | N/A | [8 empty] | 20 | [6 empty] | N
Chromium, Cr | [10 empty] | N/A | [8 empty] | 100 | [6 empty] | N
Copper, Cu | [10 empty] | N/A | [8 empty] | 35 | [6 empty] | N
Lead, Pb | [10 empty] | N/A | [8 empty] | 100 | [6 empty] | N
Mercury, Hg | [10 empty] | N/A | [8 empty] | 0.5 | [6 empty] | N
Molybdenum, Mo | [10 empty] | N/A | [8 empty] | 10 | [6 empty] | N
Nickel, Ni | [10 empty] | N/A | [8 empty] | 35 | [6 empty] | N
Selenium, Se | [10 empty] | N/A | [8 empty] | 20 | [6 empty] | N
Zinc, Zn | [10 empty] | N/A | [8 empty] | 200 | [6 empty] | N
Remarks:
· |  |  |  | < = Less than
· |  |  |  | Samples are digested according to EPA3051A, measured using ICP-OES
· |  |  |  | All tested items are expressed in ppm, which equivalent to mg/kg
[24 empty] | JOB REF: | X-2026-522-6
Page 5 of 5
APPENDIX
Photographs of sample received:
F148 corner
height 10cm
width 13cm
F170 corner
height 10cm
width 13cm
PREPARED BY
__________________________
Jocelyn Lee Jia Min
Lab Engineer
AUTHORISED BY
__________________________
Ken Lee
Managing Director

## DS1 (6)
DATASHEET
DETERMINATION OF PARTICLE SIZE DISTRIBUTION - SIEVE TESTS
Page 1 of 1
PROJECT CODE |  | : | Reclamation Sand Testing | [10 empty] | DATE |  |  | : | 2026-04-10
JOB REF |  | : | X-2026-522-6 | [10 empty] | TESTED BY |  |  | :
CLIENT SAMPLE REF |  | : | 5-B | [10 empty] | CHECKED BY |  |  | :
TEST METHOD |  | :
METHOD USED: |  | Ö | WASHING AND SEIVING | [9 empty] | DRY SIEVING
MASS RECORD | [6 empty] | ORIGINAL DRY MASS, M1 (g) | [8 empty] | DRY MASS AFTER WASH, M2 (g)
Mass of oven-dried sample + tray | [6 empty] | 826.3 | [8 empty] | 825
Mass of tray | [6 empty] | 436.3 | [8 empty] | 436.3
Mass of sample | [6 empty] | 390 | [8 empty] | 388.7
Dry mass of fines removed by washing M1 – M2 = | [15 empty] | 1.3
SIEVE SIZE (mm) | INDIVIDUAL WEIGHT RETAINED (g) |  |  | CUMULATIVE WEIGHT RETAINED (g) |  |  |  | CUMULATIVE PERCENTAGE RETAINED (%) |  |  |  | CUMULATIVE PERCENTAGE PASSING (%) |  |  | JTC REQUIREMENT |  |  |  |  | MEET REQUIREMENT (Y/N)
[15 empty] | LOWER |  | UPPER
3 | 19.5 |  |  | 19.5 |  |  |  | 5 |  |  |  | 95 |  |  | 85 |  | 100 |  |  | Y
2 | 46.8 |  |  | 66.3 |  |  |  | 17 |  |  |  | 83 |  |  | 60 |  | 100 |  |  | Y
1.18 | 101.4 |  |  | 167.7 |  |  |  | 43 |  |  |  | 57 |  |  | 30 |  | 85 |  |  | Y
0.85 | 81.9 |  |  | 249.6 |  |  |  | 64 |  |  |  | 36 |  |  | 15 |  | 75 |  |  | Y
0.6 | 39 |  |  | 288.6 |  |  |  | 74 |  |  |  | 26 |  |  | 10 |  | 50 |  |  | Y
0.2 | 81.9 |  |  | 370.5 |  |  |  | 95 |  |  |  | 5 |  |  | 0 |  | 15 |  |  | Y
0.063 | 15.6 |  |  | 386.1 |  |  |  | 99 |  |  |  | 1 |  |  | 0 |  | 10 |  |  | Y
Pan | 1.3 |  |  | 387.4 |  |  |  | 99.33333 |  |  |  | 1
TOTAL | 387.4
Percentage fines (f) passing the 63µm sieve [(M1-M2)+P/M1 x 100] for washing and sieving, [100P/M1] for dry sieving = | [14 empty] | 0.7
(M2 - Total)/M2 x 100 = (shall be < 1 %) | [14 empty] | 0.3344482
DATASHEET
DETERMINATION OF MAXIMUM AND MINIMUM DRY DENSITY
Page 1 of 1
PROJECT CODE |  | : | Reclamation Sand Testing | [10 empty] | DATE |  |  | : | 2026-04-10
JOB REF |  | : | X-2026-522-6 | [10 empty] | TESTED BY |  |  | :
CLIENT SAMPLE REF |  | : | 5-B | [10 empty] | CHECKED BY |  |  | :
TEST METHOD |  | : | BS 1377-4: 1990, 4.2 & BS 1377-4: 1990, 4.4
DETERMINATION OF MAXIMUM DENSITY OF SANDS (BS 1377-4: 1990, 4.2)
Internal dimensions of mould |  | Diameter of Mould (to 0.1 mm) | [8 empty] | 104.6
|  | Height of Mould (to 0.1 mm) | [8 empty] | 115.05
V, internal volume of mould (in cm3) | [10 empty] | 988.6439
TEST REF. | [10 empty] | TEST 1 | [5 empty] | TEST 2
Weight of tray, g | [10 empty] | 616 | [5 empty] | 560
Dry compacted sample + tray, g (to the nearest 1 g) | [10 empty] | 2274 | [5 empty] | 2213
Dry compacted sample, g (to the nearest 1 g) | [10 empty] | 1658 | [5 empty] | 1653
m, the greater of the 2 dry compacted masses, g | [10 empty] | 1658
Max dry density, ρdmax (Mg/m3) = m/V, to the nearest 0.01 | [10 empty] | 1.677045
* If the 2 dry masses differ by > 50g, repeat the procedure with fresh sample | [12 empty] | : | 5
* Including particle size > 2mm if they are < 10%.
DETERMINATION OF MINIMUM DENSITY OF SANDS (BS 1377-4: 1990, 4.4)
PREPARATION OF SAMPLE
Total weight of sample (g) |  |  |  | Weight retained on 2 mm sieve (g) | [9 empty] | Percentage Retained on 2 mm Sieve (%)
1000
VOLUME READING (to the nearest 10 mL) |  |  |  |  | READING 1 |  |  |  | 700 | [5 empty] | READING 6 |  |  | 690
[5 empty] | READING 2 |  |  |  | 690 | [5 empty] | READING 7 |  |  | 700
[5 empty] | READING 3 |  |  |  | 700 | [5 empty] | READING 8 |  |  | 700
[5 empty] | READING 4 |  |  |  | 690 | [5 empty] | READING 9 |  |  | 690
[5 empty] | READING 5 |  |  |  | 690 | [5 empty] | READING 10 |  |  | 690
V, the greatest of the 10 volume readings recorded (mL) | [14 empty] | 700
Min dry density, ρdmin (Mg/m3) = 1000/V, to the nearest 0.01 | [14 empty] | 1.428571
* Excluding all > 2mm size particle.
DATASHEET
DETERMINATION OF SHEAR STRENGTH BY DIRECT SHEAR (SMALL SHEARBOX APPARATUS)
Page 1 of 1
PROJECT CODE |  | : | Reclamation Sand Testing | [10 empty] | DATE |  |  | : | 2026-04-10
JOB REF |  | : | X-2026-522-6 | [10 empty] | TESTED BY |  |  | :
CLIENT SAMPLE REF |  | : | 5-B | [10 empty] | CHECKED BY |  |  | :
TEST METHOD |  | :
INFORMATION OF SAND SAMPLE | [14 empty] | NOMINAL DIMENSIONS
Mass of container | [8 empty] | g | 436.3 |  |  |  |  | Internal Plan Dimension of Shearbox
Mass of wet test portion + container | [8 empty] | g | 863.4 |  |  |  |  | Length |  | L1 mm |  | 60
Mass of dry test portion + container | [8 empty] | g | 825 |  |  |  |  | Length |  | L2 mm |  | 60
Moisture content | [8 empty] | w % | 9.879084 |  |  |  |  | Area |  | A mm2 |  | 3600
Max dry density | [8 empty] | rdmax Mg/m3 | 1.677045 |  |  |  |  | Height |  | H mm |  | 20
Min dry density | [8 empty] | rdmin Mg/m3 | 1.428571 |  |  |  |  | Volume |  | V cm3 |  | 72000
CONDITION TO ACHIEVE DESIRED DENSITY
Desired density: Relative density | [8 empty] | % | 35 |  |  |  |  | Mass of sample M = AH0 X ρ (g)
Initial Dry Density (ρdmin.ρdmax)/(0.65.ρdmax+0.35.ρdmin) | [8 empty] | ρd (Mg/m3) | 1.506704 |  |  |  |  | 126.9478
Initial Bulk Density = ρd.(100+w)/100 | [8 empty] | ρ (Mg/m3) | 1.655552
SHEARBOX DETAILS AND SETTING UP
Top of box to top of baseplate | [8 empty] | h1 mm | 37.6
Top of box to top porous plate | [8 empty] | h2 mm | 10
Combined thickness of plate | [8 empty] | tp mm | 6.3
Sample thickness H0 = h1 - (h2 + tp) | [8 empty] | mm | 21.3
CONSOLIDATION (Clause 4.5.2)
Dry Sand or free-draining saturated sand consolidateds very rapidly, therefor consolidatin readings are not necessary and a rapid test is suitable.
SHEARING: SINGLE STAGE TESTS (Clause 4.5.4)
Rate of Displacement (mm/min) | [6 empty] | 2
Stress Applied (kN/m2) | [6 empty] | 0 |  |  |  |  | 50 |  |  |  | 100 |  |  |  | 150
Mass of sample (in g) | [6 empty] | 126.9478 |  |  |  |  | 126.9478 |  |  |  | 126.9478 |  |  |  | 126.9478
Maximum Load (kN) | [6 empty] | 0 |  |  |  |  | 0 |  |  |  | 0 |  |  |  | 0
Shear Stress (kN/m2) | [6 empty] | 0 |  |  |  |  | 35.7 |  |  |  | 75.6 |  |  |  | 117.2
Angle of Shearing Resistance (°) | [11 empty] | Apparent Cohesion c' (kPa)
Cohesion (kPa) | [11 empty] | 0
DATASHEET
DETERMINATION OF SHELL CONTENT IN FINE AGGREGATES
Page 1 of 1
PROJECT CODE |  | : | Reclamation Sand Testing | [10 empty] | DATE |  |  | : | 2026-04-10
JOB REF |  | : | X-2026-522-6 | [10 empty] | TESTED BY |  |  | :
CLIENT SAMPLE REF |  | : | 5-B | [10 empty] | CHECKED BY |  |  | :
TEST METHOD |  | : | SANS 5840:2008
DETERMINATION OF CORAL CONTENT | [16 empty] | TEST
a = mass of the crucible and lid, g | [16 empty] | 15.0399
b = mass of the crucible, and test specimen, g | [16 empty] | 25.0435
c = mass of the crucible, test specimen after initial ignition, g | [16 empty] | 25.01608
d = mass of the crucible, test specimen after final ignition, g | [16 empty] | 24.97973
Coral Content = [(c-d) x 2.274 / (b-a)] x 100 | [16 empty] | 0.8261586
DATASHEET
DETERMINATION OF THE ORGANIC MATTER CONTENT
Page 1 of 1
PROJECT CODE |  |  | : | Reclamation Sand Testing | [9 empty] | DATE |  |  | : | 2026-04-10
JOB REF |  |  | : | X-2026-522-6 | [9 empty] | TESTED BY |  |  | :
CLIENT SAMPLE REF |  |  | : | 5-B | [9 empty] | CHECKED BY |  |  | :
TEST METHOD |  |  | : |  | BS 1377-3: 1990, Clause 3
Type 1 as a tick
Qualitative check for sulphides | [5 empty] | Observation | [5 empty] | H2S is present (filter paper turns to black)
[10 empty] | 1 |  | H2S isn't present
Qualitative check for chlorides | [5 empty] | Observation | [5 empty] | Chloride is present (Silver nitrate test: White precipitate form)
[10 empty] | 1 |  | Chloride isn't present
x = total volume of ferrous sulphate solution used in the standardization, mL | [18 empty] | 20.7
Analysis for Organic Matter | [13 empty] | Test 1 |  |  |  |  | Test 2
m3 = mass of sand used in the test, g | [13 empty] | 2.008945 |  |  |  |  | 2.019685
y = total volume of ferrous sulphate solution used, mL | [13 empty] | 20.12 |  |  |  |  | 20.08
Total volume V (in mL) of potassium dichromate solution used to oxidize organic matter in the sample | [13 empty] | 0.2942029 |  |  |  |  | 0.3144928
Percentage Organic Matter Content, % | [13 empty] | 0.09811915 |  |  |  |  | 0.1043282
Average Percentage Organic Matter Content, % | [13 empty] | 0.1012237
* If the individual results expressed as a percentage of organic matter differ by more than 2%, repeat the test starting with two new representative portions of soil.

## SB1 (6)
DATASHEET
DETERMINATION OF SHEAR STRENGTH BY DIRECT SHEAR
Page 1 of 1
PROJECT CODE: |  |  | Reclamation Sand Testing | [9 empty] | DATE: | 2026-04-10
JOB REF: |  |  | X-2026-522-6 | [9 empty] | PREPARED BY:
CLIENT SAMPLE REF: |  |  | 5-B | [9 empty] | APPROVED BY:
| 50kPa |  |  |  |  | 100kPa |  |  |  |  | 150kPa
| N0 | Load | H. Displac. | Adjustment | Stress | N0 | Load | H. Displac. | Adjustment | Stress | N0 | Load | H. Displac. | Adjustment | Stress | Max Load: | 0 | Max Load: | 0 | Max Load: | 0
| 0 |  | 0.39 | 0 | 0 | 0 |  | 0.85 | 0 | 0 | 0 |  | 0.43 | 0 | 0 | Max Stress: | 35.7 | Max Stress: | 75.6 | Max Stress: | 117.2
| 1 |  | 0.4 | 0.01000002 | 1 | 1 |  | 0.86 | 0.00999999 | 1.5 | 1 |  | 0.44 | 0.00999999 | 1.944444 | H. Displacement: | 3.14 | H. Displacement: | 4.28 | H. Displacement: | 4.71
| 2 |  | 0.7 | 0.31 | 6.881376 | 2 |  | 1 | 0.15 | 11.74161 | 2 |  | 0.63 | 0.2 | 17.88889
| 3 |  | 1.06 | 0.67 | 14.56203 | 3 |  | 1.26 | 0.41 | 20.74006 | 3 |  | 0.99 | 0.56 | 33.33333
| 4 |  | 1.41 | 1.02 | 23.98264 | 4 |  | 1.6 | 0.75 | 30.12221 | 4 |  | 1.34 | 0.91 | 48.5
| 5 |  | 1.76 | 1.37 | 28.84303 | 5 |  | 1.95 | 1.1 | 40.97264 | 5 |  | 1.66 | 1.23 | 60.55556
| 6 |  | 2.12 | 1.73 | 31.44339 | 6 |  | 2.31 | 1.46 | 48.05723 | 6 |  | 1.96 | 1.53 | 70.22222
| 7 |  | 2.47 | 2.08 | 33.26365 | 7 |  | 2.66 | 1.81 | 54.12066 | 7 |  | 2.31 | 1.88 | 80.77778
| 8 |  | 2.83 | 2.44 | 34.7 | 8 |  | 3.01 | 2.16 | 59.41823 | 8 |  | 2.66 | 2.23 | 88.5
| 9 |  | 3.18 | 2.79 | 35.5 | 9 |  | 3.35 | 2.5 | 64.20523 | 9 |  | 3.01 | 2.58 | 97.88889
| 10 |  | 3.53 | 3.14 | 35.7 | 10 |  | 3.7 | 2.85 | 68.48166 | 10 |  | 3.36 | 2.93 | 103.6667
| 11 |  | 3.88 | 3.49 | 35.4 | 11 |  | 4.06 | 3.21 | 71.99224 | 11 |  | 3.71 | 3.28 | 108.5
| 12 |  | 4.24 | 3.85 | 34.9 | 12 |  | 4.42 | 3.57 | 74.4 | 12 |  | 4.06 | 3.63 | 112.3889
| 13 |  | 4.61 | 4.22 | 34.3 | 13 |  | 4.78 | 3.93 | 75.4 | 13 |  | 4.43 | 4 | 115.2778
| 14 |  | 4.91 | 4.52 | 33.6 | 14 |  | 5.13 | 4.28 | 75.6 | 14 |  | 4.79 | 4.36 | 116.8333
| 15 |  | 5.21 | 4.82 | 32.8 | 15 |  | 5.49 | 4.64 | 75.3 | 15 |  | 5.14 | 4.71 | 117.2
| 16 |  |  |  |  | 16 |  | 5.85 | 5 | 74.7 | 16 |  | 5.5 | 5.07 | 117
| 17 |  |  |  |  | 17 |  | 6.15 | 5.3 | 74 | 17 |  | 5.86 | 5.4 | 116.3
| 18 |  |  |  |  | 18 |  |  |  |  | 18 |  | 6.16 | 5.7 | 115.5
| 19 |  |  |  |  | 19 |  |  |  |  | 19
| 20 |  |  |  |  | 20 |  |  |  |  | 20
| 21 |  |  |  |  | 21 |  |  |  |  | 21